## Sheet1
number | pH | Compound Mw (g/mol) | Compound Kow | min projection (Å) | max projection (Å) | MB MWCO (Da) | MB contact angle (°) | MB zeta potential | Pressure (kPa) | Measurement time (min) | Initial concentration of compound (mg/L) | compound size (nm) | removal rate (%) | E | S | A | B | V
1 | 7 | 162.229 | 0.711 | 3.25 | 8.08 | 150 | 50 | -1 | 800 | 10 | 0.162229 | 0.5124451 | 81.59 | 0.19 | 0.78 | 0.2 | 1.17 | 1.4119
2 | 7 | 113.16 | 0.31 | 3.92 | 4.01 | 150 | 50 | -1 | 800 | 10 | 0.11316 | 0.3964745 | 82.85 | 0.59 | 1.72 | 0.38 | 0.75 | 0.9609
3 | 7 | 131.135 | -2.864 | 3.35 | 4.36 | 150 | 50 | -1 | 800 | 10 | 0.131135 | 0.382178 | 96.65 | 0.844 | 1.412 | 0.679 | 2.056 | 1.0245
4 | 7 | 30.026 | -0.467 | 2.08 | 2.34 | 150 | 50 | -1 | 800 | 10 | 0.030026 | 0.2206173 | 3.35 | 0.22 | 0.62 | 0 | 0.33 | 0.2652
5 | 7 | 60.096 | 0.255 | 2.95 | 3.36 | 150 | 50 | -1 | 800 | 10 | 0.060096 | 0.3148333 | 65.27 | 0.21 | 0.36 | 0.33 | 0.56 | 0.59
6 | 7 | 32.042 | -0.519 | 2.2 | 2.62 | 150 | 50 | -1 | 800 | 10 | 0.032042 | 0.2400833 | 3.77 | 0.28 | 0.44 | 0.43 | 0.47 | 0.3082
7 | 7 | 60.056 | -1.364 | 2.87 | 3.19 | 150 | 50 | -1 | 800 | 10 | 0.060056 | 0.3025773 | 17.16 | 0.5 | 1.49 | 0.83 | 0.84 | 0.4648
8 | 7 | 296.41 | 4.33 | 4.44 | 7.2 | 100 | 76 | -1 | 2000 | 10 | 1.48205 | 0.5654025 | 98.52 | 2.01 | 2.34 | 0.98 | 1.23 | 2.3946
9 | 7 | 128.56 | 2.274 | 3.39 | 4.57 | 100 | 76 | -1 | 2000 | 10 | 0.6428 | 0.3936026 | 82.76 | 0.92 | 1.08 | 0.67 | 0.2 | 0.8975
10 | 4 | 151.165 | 0.907 | 3.49 | 5.67 | 100 | 59.8 | -1 | 1000 | 10 | 0.5 | 0.4448404 | 92.59 | 1.12 | 1.63 | 1.01 | 0.91 | 1.1724
11 | 5 | 151.165 | 0.907 | 3.49 | 5.67 | 100 | 59.8 | -1 | 1000 | 10 | 0.5 | 0.4448404 | 93.78 | 1.12 | 1.63 | 1.01 | 0.91 | 1.1724
12 | 7 | 151.165 | 0.907 | 3.49 | 5.67 | 100 | 59.8 | -1 | 1000 | 10 | 0.5 | 0.4448404 | 89.53 | 1.12 | 1.63 | 1.01 | 0.91 | 1.1724
13 | 4 | 151.165 | 0.907 | 3.49 | 5.67 | 100 | 59.8 | -1 | 1500 | 10 | 0.5 | 0.4448404 | 94.89 | 1.12 | 1.63 | 1.01 | 0.91 | 1.1724
14 | 5 | 151.165 | 0.907 | 3.49 | 5.67 | 100 | 59.8 | -1 | 1500 | 10 | 0.5 | 0.4448404 | 96.99 | 1.12 | 1.63 | 1.01 | 0.91 | 1.1724
15 | 7 | 151.165 | 0.907 | 3.49 | 5.67 | 100 | 59.8 | -1 | 1500 | 10 | 0.5 | 0.4448404 | 90.66 | 1.12 | 1.63 | 1.01 | 0.91 | 1.1724
16 | 4 | 151.165 | 0.907 | 3.49 | 5.67 | 100 | 59.8 | -1 | 2000 | 10 | 0.5 | 0.4448404 | 94.33 | 1.12 | 1.63 | 1.01 | 0.91 | 1.1724
17 | 5 | 151.165 | 0.907 | 3.49 | 5.67 | 100 | 59.8 | -1 | 2000 | 10 | 0.5 | 0.4448404 | 95.95 | 1.12 | 1.63 | 1.01 | 0.91 | 1.1724
18 | 7 | 151.165 | 0.907 | 3.49 | 5.67 | 100 | 59.8 | -1 | 2000 | 10 | 0.5 | 0.4448404 | 89.93 | 1.12 | 1.63 | 1.01 | 0.91 | 1.1724
19 | 4 | 151.165 | 0.907 | 3.49 | 5.67 | 100 | 59.8 | -1 | 3000 | 10 | 0.5 | 0.4448404 | 92.69 | 1.12 | 1.63 | 1.01 | 0.91 | 1.1724
20 | 5 | 151.165 | 0.907 | 3.49 | 5.67 | 100 | 59.8 | -1 | 3000 | 10 | 0.5 | 0.4448404 | 93.69 | 1.12 | 1.63 | 1.01 | 0.91 | 1.1724
21 | 7 | 151.165 | 0.907 | 3.49 | 5.67 | 100 | 59.8 | -1 | 3000 | 10 | 0.5 | 0.4448404 | 89.56 | 1.12 | 1.63 | 1.01 | 0.91 | 1.1724
22 | 7 | 215.69 | 2.198 | 4.79 | 6.36 | 100 | 76 | -1 | 2000 | 10 | 1.07845 | 0.5519456 | 96.06 | 1.22 | 1.29 | 0.17 | 1.01 | 1.6196
23 | 4 | 194.194 | -0.546 | 4.44 | 5.03 | 100 | 59.8 | -1 | 1000 | 10 | 0.5 | 0.4725802 | 95.51 | 1.5 | 1.82 | 0.08 | 1.25 | 1.3632
24 | 5 | 194.194 | -0.546 | 4.44 | 5.03 | 100 | 59.8 | -1 | 1000 | 10 | 0.5 | 0.4725802 | 94.72 | 1.5 | 1.82 | 0.08 | 1.25 | 1.3632
25 | 7 | 194.194 | -0.546 | 4.44 | 5.03 | 100 | 59.8 | -1 | 1000 | 10 | 0.5 | 0.4725802 | 86.57 | 1.5 | 1.82 | 0.08 | 1.25 | 1.3632
26 | 4 | 194.194 | -0.546 | 4.44 | 5.03 | 100 | 59.8 | -1 | 1500 | 10 | 0.5 | 0.4725802 | 99.9 | 1.5 | 1.82 | 0.08 | 1.25 | 1.3632
27 | 5 | 194.194 | -0.546 | 4.44 | 5.03 | 100 | 59.8 | -1 | 1500 | 10 | 0.5 | 0.4725802 | 94.34 | 1.5 | 1.82 | 0.08 | 1.25 | 1.3632
28 | 7 | 194.194 | -0.546 | 4.44 | 5.03 | 100 | 59.8 | -1 | 1500 | 10 | 0.5 | 0.4725802 | 93.56 | 1.5 | 1.82 | 0.08 | 1.25 | 1.3632
29 | 4 | 194.194 | -0.546 | 4.44 | 5.03 | 100 | 59.8 | -1 | 2000 | 10 | 0.5 | 0.4725802 | 96.1 | 1.5 | 1.82 | 0.08 | 1.25 | 1.3632
30 | 5 | 194.194 | -0.546 | 4.44 | 5.03 | 100 | 59.8 | -1 | 2000 | 10 | 0.5 | 0.4725802 | 94.66 | 1.5 | 1.82 | 0.08 | 1.25 | 1.3632
31 | 7 | 194.194 | -0.546 | 4.44 | 5.03 | 100 | 59.8 | -1 | 2000 | 10 | 0.5 | 0.4725802 | 93.93 | 1.5 | 1.82 | 0.08 | 1.25 | 1.3632
32 | 4 | 194.194 | -0.546 | 4.44 | 5.03 | 100 | 59.8 | -1 | 3000 | 10 | 0.5 | 0.4725802 | 95.48 | 1.5 | 1.82 | 0.08 | 1.25 | 1.3632
33 | 5 | 194.194 | -0.546 | 4.44 | 5.03 | 100 | 59.8 | -1 | 3000 | 10 | 0.5 | 0.4725802 | 94.79 | 1.5 | 1.82 | 0.08 | 1.25 | 1.3632
34 | 7 | 194.194 | -0.546 | 4.44 | 5.03 | 100 | 59.8 | -1 | 3000 | 10 | 0.5 | 0.4725802 | 86.61 | 1.5 | 1.82 | 0.08 | 1.25 | 1.3632
35 | 7 | 236.274 | 2.766 | 4.48 | 5.76 | 100 | 76 | -1 | 2000 | 10 | 1.18137 | 0.5079843 | 95.57 | 2.15 | 1.9 | 0.5 | 1.15 | 1.8106
36 | 5 | 296.15 | 4.259 | 4.62 | 6.34 | 100 | 59.8 | -1 | 1000 | 10 | 0.5 | 0.5412098 | 99.26 | 1.81 | 1.85 | 0.55 | 0.77 | 2.025
37 | 7 | 296.15 | 4.259 | 4.62 | 6.34 | 100 | 59.8 | -1 | 1000 | 10 | 0.5 | 0.5412098 | 99.26 | 1.81 | 1.85 | 0.55 | 0.77 | 2.025
38 | 5 | 296.15 | 4.259 | 4.62 | 6.34 | 100 | 59.8 | -1 | 1500 | 10 | 0.5 | 0.5412098 | 98.97 | 1.81 | 1.85 | 0.55 | 0.77 | 2.025
39 | 7 | 296.15 | 4.259 | 4.62 | 6.34 | 100 | 59.8 | -1 | 1500 | 10 | 0.5 | 0.5412098 | 99.75 | 1.81 | 1.85 | 0.55 | 0.77 | 2.025
40 | 5 | 296.15 | 4.259 | 4.62 | 6.34 | 100 | 59.8 | -1 | 2000 | 10 | 0.5 | 0.5412098 | 99.69 | 1.81 | 1.85 | 0.55 | 0.77 | 2.025
41 | 7 | 296.15 | 4.259 | 4.62 | 6.34 | 100 | 59.8 | -1 | 2000 | 10 | 0.5 | 0.5412098 | 99.79 | 1.81 | 1.85 | 0.55 | 0.77 | 2.025
42 | 5 | 296.15 | 4.259 | 4.62 | 6.34 | 100 | 59.8 | -1 | 3000 | 10 | 0.5 | 0.5412098 | 99.11 | 1.81 | 1.85 | 0.55 | 0.77 | 2.025
43 | 7 | 296.15 | 4.259 | 4.62 | 6.34 | 100 | 59.8 | -1 | 3000 | 10 | 0.5 | 0.5412098 | 99.06 | 1.81 | 1.85 | 0.55 | 0.77 | 2.025
44 | 4 | 333.34 | -0.822 | 4.45 | 6.54 | 100 | 59.8 | -1 | 1000 | 10 | 0.5 | 0.539472 | 99.11 | 1.619 | 2.682 | 0.003 | 1.554 | 2.1843
45 | 5 | 333.34 | -0.822 | 4.45 | 6.54 | 100 | 59.8 | -1 | 1000 | 10 | 0.5 | 0.539472 | 98.91 | 1.619 | 2.682 | 0.003 | 1.554 | 2.1843
46 | 7 | 333.34 | -0.822 | 4.45 | 6.54 | 100 | 59.8 | -1 | 1000 | 10 | 0.5 | 0.539472 | 99.11 | 1.619 | 2.682 | 0.003 | 1.554 | 2.1843
47 | 4 | 333.34 | -0.822 | 4.45 | 6.54 | 100 | 59.8 | -1 | 1500 | 10 | 0.5 | 0.539472 | 98.91 | 1.619 | 2.682 | 0.003 | 1.554 | 2.1843
48 | 5 | 333.34 | -0.822 | 4.45 | 6.54 | 100 | 59.8 | -1 | 1500 | 10 | 0.5 | 0.539472 | 98.63 | 1.619 | 2.682 | 0.003 | 1.554 | 2.1843
49 | 7 | 333.34 | -0.822 | 4.45 | 6.54 | 100 | 59.8 | -1 | 1500 | 10 | 0.5 | 0.539472 | 98.96 | 1.619 | 2.682 | 0.003 | 1.554 | 2.1843
50 | 4 | 333.34 | -0.822 | 4.45 | 6.54 | 100 | 59.8 | -1 | 2000 | 10 | 0.5 | 0.539472 | 99.1 | 1.619 | 2.682 | 0.003 | 1.554 | 2.1843
51 | 5 | 333.34 | -0.822 | 4.45 | 6.54 | 100 | 59.8 | -1 | 2000 | 10 | 0.5 | 0.539472 | 98.88 | 1.619 | 2.682 | 0.003 | 1.554 | 2.1843
52 | 7 | 333.34 | -0.822 | 4.45 | 6.54 | 100 | 59.8 | -1 | 2000 | 10 | 0.5 | 0.539472 | 99.02 | 1.619 | 2.682 | 0.003 | 1.554 | 2.1843
53 | 4 | 333.34 | -0.822 | 4.45 | 6.54 | 100 | 59.8 | -1 | 3000 | 10 | 0.5 | 0.539472 | 99.01 | 1.619 | 2.682 | 0.003 | 1.554 | 2.1843
54 | 5 | 333.34 | -0.822 | 4.45 | 6.54 | 100 | 59.8 | -1 | 3000 | 10 | 0.5 | 0.539472 | 98.88 | 1.619 | 2.682 | 0.003 | 1.554 | 2.1843
55 | 7 | 333.34 | -0.822 | 4.45 | 6.54 | 100 | 59.8 | -1 | 3000 | 10 | 0.5 | 0.539472 | 99.01 | 1.619 | 2.682 | 0.003 | 1.554 | 2.1843
56 | 4 | 206.285 | 3.844 | 3.78 | 6.59 | 100 | 59.8 | -1 | 1000 | 10 | 0.5 | 0.4991012 | 99.31 | 0.73 | 0.7 | 0.57 | 0.79 | 1.7771
57 | 5 | 206.285 | 3.844 | 3.78 | 6.59 | 100 | 59.8 | -1 | 1000 | 10 | 0.5 | 0.4991012 | 99.31 | 0.73 | 0.7 | 0.57 | 0.79 | 1.7771
58 | 7 | 206.285 | 3.844 | 3.78 | 6.59 | 100 | 59.8 | -1 | 1000 | 10 | 0.5 | 0.4991012 | 99.11 | 0.73 | 0.7 | 0.57 | 0.79 | 1.7771
59 | 4 | 206.285 | 3.844 | 3.78 | 6.59 | 100 | 59.8 | -1 | 1500 | 10 | 0.5 | 0.4991012 | 100 | 0.73 | 0.7 | 0.57 | 0.79 | 1.7771
60 | 5 | 206.285 | 3.844 | 3.78 | 6.59 | 100 | 59.8 | -1 | 1500 | 10 | 0.5 | 0.4991012 | 99.98 | 0.73 | 0.7 | 0.57 | 0.79 | 1.7771
61 | 7 | 206.285 | 3.844 | 3.78 | 6.59 | 100 | 59.8 | -1 | 1500 | 10 | 0.5 | 0.4991012 | 100 | 0.73 | 0.7 | 0.57 | 0.79 | 1.7771
62 | 4 | 206.285 | 3.844 | 3.78 | 6.59 | 100 | 59.8 | -1 | 2000 | 10 | 0.5 | 0.4991012 | 99.24 | 0.73 | 0.7 | 0.57 | 0.79 | 1.7771
63 | 5 | 206.285 | 3.844 | 3.78 | 6.59 | 100 | 59.8 | -1 | 2000 | 10 | 0.5 | 0.4991012 | 99.15 | 0.73 | 0.7 | 0.57 | 0.79 | 1.7771
64 | 7 | 206.285 | 3.844 | 3.78 | 6.59 | 100 | 59.8 | -1 | 2000 | 10 | 0.5 | 0.4991012 | 99.11 | 0.73 | 0.7 | 0.57 | 0.79 | 1.7771
65 | 4 | 206.285 | 3.844 | 3.78 | 6.59 | 100 | 59.8 | -1 | 3000 | 10 | 0.5 | 0.4991012 | 99.21 | 0.73 | 0.7 | 0.57 | 0.79 | 1.7771
66 | 5 | 206.285 | 3.844 | 3.78 | 6.59 | 100 | 59.8 | -1 | 3000 | 10 | 0.5 | 0.4991012 | 99.25 | 0.73 | 0.7 | 0.57 | 0.79 | 1.7771
67 | 7 | 206.285 | 3.844 | 3.78 | 6.59 | 100 | 59.8 | -1 | 3000 | 10 | 0.5 | 0.4991012 | 99.16 | 0.73 | 0.7 | 0.57 | 0.79 | 1.7771
68 | 5.6 | 102.137 | 0.752 | 3.4 | 4.54 | 100 | 76 | 0 | 1550 | 10 | 0.2 | 0.3928868 | 95.58 | 0.35 | 1.08 | 0 | 0.59 | 0.8875
69 | 5.6 | 74.083 | 0.039 | 3 | 3.49 | 100 | 76 | 0 | 1550 | 10 | 0.2 | 0.3235738 | 60.51 | 0.39 | 1.19 | 0 | 0.56 | 0.6057
70 | 5.6 | 88.11 | 0.062 | 2.71 | 4.77 | 100 | 76 | 0 | 1550 | 10 | 0.2 | 0.3595372 | 85.09 | 0.37 | 1.1 | 0 | 0.59 | 0.7466
71 | 5.6 | 100.121 | 0.444 | 3.25 | 3.96 | 100 | 76 | 0 | 1550 | 10 | 0.2 | 0.3587478 | 93.38 | 0.57 | 1.47 | 0 | 0.62 | 0.7789
72 | 4 | 499.12 | 5.43 | 4.04 | 6.89 | 100 | 76 | 1 | 1379 | 164.1 | 10 | 0.5275945 | 99.82 | -0.692 | 1.161 | 0.003 | 0.996 | 1.8763
73 | 4 | 499.12 | 5.43 | 4.04 | 6.89 | 100 | 76 | 1 | 1379 | 455.32 | 10 | 0.5275945 | 99.73 | -0.692 | 1.161 | 0.003 | 0.996 | 1.8763
74 | 4 | 499.12 | 5.43 | 4.04 | 6.89 | 100 | 76 | 1 | 1379 | 1484.66 | 10 | 0.5275945 | 99.77 | -0.692 | 1.161 | 0.003 | 0.996 | 1.8763
75 | 4 | 499.12 | 5.43 | 4.04 | 6.89 | 100 | 76 | 1 | 1379 | 5633.1 | 10 | 0.5275945 | 99.89 | -0.692 | 1.161 | 0.003 | 0.996 | 1.8763
76 | 7 | 94.113 | 1.67 | 3.4 | 3.96 | 100 | 76 | -1 | 2000 | 10 | 0.470565 | 0.3669332 | 69.46 | 0.81 | 0.89 | 0.6 | 0.3 | 0.7751
77 | 7 | 253.28 | 0.791 | 5.4 | 5.88 | 100 | 76 | -1 | 2000 | 10 | 1.2664 | 0.5634891 | 92.61 | 1.89 | 2.23 | 0.58 | 1.29 | 1.7244
78 | 8 | 252.731 | 2.276 | 3.27 | 3.42 | 100 | 56.8 | -1 | 620 | 104.38 | 0.1 | 0.3344159 | 95.08 | 0.97 | 0.68 | 0.15 | 0.06 | 0.7745
79 | 8 | 252.731 | 2.276 | 3.27 | 3.42 | 100 | 56.8 | -1 | 620 | 340.07 | 0.1 | 0.3344159 | 86.89 | 0.97 | 0.68 | 0.15 | 0.06 | 0.7745
80 | 8 | 252.731 | 2.276 | 3.27 | 3.42 | 100 | 56.8 | -1 | 620 | 707.07 | 0.1 | 0.3344159 | 70.08 | 0.97 | 0.68 | 0.15 | 0.06 | 0.7745
81 | 8 | 252.731 | 2.276 | 3.27 | 3.42 | 100 | 56.8 | -1 | 620 | 1427.61 | 0.1 | 0.3344159 | 38.12 | 0.97 | 0.68 | 0.15 | 0.06 | 0.7745
82 | 8 | 252.731 | 2.276 | 3.27 | 3.42 | 100 | 56.8 | -1 | 620 | 2865.32 | 0.1 | 0.3344159 | 15.16 | 0.97 | 0.68 | 0.15 | 0.06 | 0.7745
83 | 7 | 392.467 | 1.682 | 4.86 | 7.43 | 100 | 73 | -1 | 1000 | 10 | 15 | 0.6009143 | 98.2 | 2.04 | 3.51 | 0.71 | 1.92 | 2.9132
84 | 7 | 392.467 | 1.682 | 4.86 | 7.43 | 100 | 73 | -1 | 1000 | 120 | 15 | 0.6009143 | 96.3 | 2.04 | 3.51 | 0.71 | 1.92 | 2.9132
85 | 7 | 392.467 | 1.682 | 4.86 | 7.43 | 100 | 73 | -1 | 1000 | 240 | 15 | 0.6009143 | 96.6 | 2.04 | 3.51 | 0.71 | 1.92 | 2.9132
86 | 7 | 392.467 | 1.682 | 4.86 | 7.43 | 100 | 73 | -1 | 1000 | 360 | 15 | 0.6009143 | 96.8 | 2.04 | 3.51 | 0.71 | 1.92 | 2.9132
87 | 7 | 392.467 | 1.682 | 4.86 | 7.43 | 100 | 73 | -1 | 1000 | 480 | 15 | 0.6009143 | 96.8 | 2.04 | 3.51 | 0.71 | 1.92 | 2.9132
88 | 7 | 392.467 | 1.682 | 4.86 | 7.43 | 100 | 73 | -1 | 1000 | 720 | 15 | 0.6009143 | 96.7 | 2.04 | 3.51 | 0.71 | 1.92 | 2.9132
89 | 7 | 392.467 | 1.682 | 4.86 | 7.43 | 100 | 73 | -1 | 1000 | 1440 | 15 | 0.6009143 | 97.1 | 2.04 | 3.51 | 0.71 | 1.92 | 2.9132
90 | 7 | 362.466 | 1.275 | 4.45 | 7.53 | 100 | 73 | -1 | 1000 | 10 | 15 | 0.5788653 | 95.8 | 2.03 | 3.49 | 0.71 | 1.9 | 2.7976
91 | 7 | 362.466 | 1.275 | 4.45 | 7.53 | 100 | 73 | -1 | 1000 | 120 | 15 | 0.5788653 | 92.2 | 2.03 | 3.49 | 0.71 | 1.9 | 2.7976
92 | 7 | 362.466 | 1.275 | 4.45 | 7.53 | 100 | 73 | -1 | 1000 | 240 | 15 | 0.5788653 | 93.9 | 2.03 | 3.49 | 0.71 | 1.9 | 2.7976
93 | 7 | 362.466 | 1.275 | 4.45 | 7.53 | 100 | 73 | -1 | 1000 | 360 | 15 | 0.5788653 | 93.6 | 2.03 | 3.49 | 0.71 | 1.9 | 2.7976
94 | 7 | 362.466 | 1.275 | 4.45 | 7.53 | 100 | 73 | -1 | 1000 | 480 | 15 | 0.5788653 | 94 | 2.03 | 3.49 | 0.71 | 1.9 | 2.7976
95 | 7 | 362.466 | 1.275 | 4.45 | 7.53 | 100 | 73 | -1 | 1000 | 720 | 15 | 0.5788653 | 94.6 | 2.03 | 3.49 | 0.71 | 1.9 | 2.7976
96 | 7 | 362.466 | 1.275 | 4.45 | 7.53 | 100 | 73 | -1 | 1000 | 1440 | 15 | 0.5788653 | 94.5 | 2.03 | 3.49 | 0.71 | 1.9 | 2.7976
97 | 7 | 234.343 | 2.843 | 4.51 | 6.75 | 100 | 73 | -1 | 1000 | 10 | 15 | 0.5517472 | 98.8 | 1.11 | 1.51 | 0.07 | 1.24 | 2.0589
98 | 7 | 234.343 | 2.843 | 4.51 | 6.75 | 100 | 73 | -1 | 1000 | 120 | 15 | 0.5517472 | 86.8 | 1.11 | 1.51 | 0.07 | 1.24 | 2.0589
99 | 7 | 234.343 | 2.843 | 4.51 | 6.75 | 100 | 73 | -1 | 1000 | 240 | 15 | 0.5517472 | 81.8 | 1.11 | 1.51 | 0.07 | 1.24 | 2.0589
100 | 7 | 234.343 | 2.843 | 4.51 | 6.75 | 100 | 73 | -1 | 1000 | 360 | 15 | 0.5517472 | 82.9 | 1.11 | 1.51 | 0.07 | 1.24 | 2.0589
101 | 7 | 234.343 | 2.843 | 4.51 | 6.75 | 100 | 73 | -1 | 1000 | 480 | 15 | 0.5517472 | 84 | 1.11 | 1.51 | 0.07 | 1.24 | 2.0589
102 | 7 | 234.343 | 2.843 | 4.51 | 6.75 | 100 | 73 | -1 | 1000 | 720 | 15 | 0.5517472 | 82.5 | 1.11 | 1.51 | 0.07 | 1.24 | 2.0589
103 | 7 | 234.343 | 2.843 | 4.51 | 6.75 | 100 | 73 | -1 | 1000 | 1440 | 15 | 0.5517472 | 77.2 | 1.11 | 1.51 | 0.07 | 1.24 | 2.0589
104 | 7 | 236.315 | 1.88 | 4.31 | 8.04 | 100 | 73 | -1 | 1000 | 10 | 15 | 0.5886629 | 99.6 | 1.15 | 1.34 | 0.26 | 1.44 | 1.9767
105 | 7 | 236.315 | 1.88 | 4.31 | 8.04 | 100 | 73 | -1 | 1000 | 120 | 15 | 0.5886629 | 93.2 | 1.15 | 1.34 | 0.26 | 1.44 | 1.9767
106 | 7 | 236.315 | 1.88 | 4.31 | 8.04 | 100 | 73 | -1 | 1000 | 240 | 15 | 0.5886629 | 90.4 | 1.15 | 1.34 | 0.26 | 1.44 | 1.9767
107 | 7 | 236.315 | 1.88 | 4.31 | 8.04 | 100 | 73 | -1 | 1000 | 360 | 15 | 0.5886629 | 89 | 1.15 | 1.34 | 0.26 | 1.44 | 1.9767
108 | 7 | 236.315 | 1.88 | 4.31 | 8.04 | 100 | 73 | -1 | 1000 | 480 | 15 | 0.5886629 | 86 | 1.15 | 1.34 | 0.26 | 1.44 | 1.9767
109 | 7 | 236.315 | 1.88 | 4.31 | 8.04 | 100 | 73 | -1 | 1000 | 720 | 15 | 0.5886629 | 88.3 | 1.15 | 1.34 | 0.26 | 1.44 | 1.9767
110 | 7 | 236.315 | 1.88 | 4.31 | 8.04 | 100 | 73 | -1 | 1000 | 1440 | 15 | 0.5886629 | 91.6 | 1.15 | 1.34 | 0.26 | 1.44 | 1.9767
111 | 4 | 499.12 | 5.43 | 4.04 | 6.89 | 250 | 40.6 | 1 | 1379 | 128.99 | 10 | 0.5275945 | 97.44 | -0.692 | 1.161 | 0.003 | 0.996 | 1.8763
112 | 4 | 499.12 | 5.43 | 4.04 | 6.89 | 250 | 40.6 | 1 | 1379 | 420.11 | 10 | 0.5275945 | 96.04 | -0.692 | 1.161 | 0.003 | 0.996 | 1.8763
113 | 4 | 499.12 | 5.43 | 4.04 | 6.89 | 250 | 40.6 | 1 | 1379 | 1457.23 | 10 | 0.5275945 | 96.74 | -0.692 | 1.161 | 0.003 | 0.996 | 1.8763
114 | 4 | 499.12 | 5.43 | 4.04 | 6.89 | 250 | 40.6 | 1 | 1379 | 5629.31 | 10 | 0.5275945 | 98.92 | -0.692 | 1.161 | 0.003 | 0.996 | 1.8763
115 | 7 | 60.052 | -0.223 | 2.75 | 3.27 | 150 | 47 | -1 | 294.2 | 10 | 10 | 0.299875 | 30 | 0.27 | 0.64 | 0.62 | 0.44 | 0.4648
116 | 7 | 108.14 | 1.206 | 3.36 | 4.64 | 150 | 47 | -1 | 294.2 | 10 | 10 | 0.3948468 | 78.17 | 0.8 | 0.87 | 0.39 | 0.56 | 0.916
117 | 7 | 46.069 | -0.162 | 2.56 | 3.23 | 150 | 47 | -1 | 294.2 | 10 | 10 | 0.2875552 | 33.79 | 0.25 | 0.42 | 0.37 | 0.48 | 0.4491
118 | 7 | 62.068 | -1.209 | 2.56 | 3.75 | 150 | 47 | -1 | 294.2 | 10 | 10 | 0.3098387 | 43.45 | 0.4 | 0.9 | 0.58 | 0.78 | 0.5078
119 | 7 | 180.156 | -2.933 | 4.01 | 4.81 | 150 | 47 | -1 | 294.2 | 10 | 10 | 0.4391822 | 94.1 | 1.056 | 1.631 | 1.194 | 1.995 | 1.1976
120 | 7 | 32.042 | -0.519 | 2.18 | 2.59 | 150 | 47 | -1 | 294.2 | 10 | 10 | 0.2376173 | 17.6 | 0.28 | 0.44 | 0.43 | 0.47 | 0.3082
121 | 7 | 150.174 | -1.303 | 3.17 | 7.39 | 150 | 47 | -1 | 294.2 | 10 | 10 | 0.4840072 | 90.45 | 0.38 | 1.33 | 0.54 | 1.42 | 1.1888
122 | 7 | 60.056 | -1.364 | 2.87 | 3.19 | 150 | 47 | -1 | 294.2 | 10 | 10 | 0.3025773 | 29.87 | 0.5 | 1.49 | 0.83 | 0.84 | 0.4648
123 | 7 | 162.229 | 0.711 | 3.25 | 8.08 | 250 | 47.3 | -1 | 800 | 10 | 0.162229 | 0.5124451 | 61.09 | 0.19 | 0.78 | 0.2 | 1.17 | 1.4119
124 | 8 | 144.173 | 2.659 | 3.93 | 5.07 | 250 | 47.3 | -1 | 552 | 45.34 | 0.1 | 0.4463754 | 97.62 | 1.52 | 1.08 | 0.61 | 0.4 | 1.1441
125 | 8 | 144.173 | 2.659 | 3.93 | 5.07 | 250 | 47.3 | -1 | 552 | 106.69 | 0.1 | 0.4463754 | 94.29 | 1.52 | 1.08 | 0.61 | 0.4 | 1.1441
126 | 8 | 144.173 | 2.659 | 3.93 | 5.07 | 250 | 47.3 | -1 | 552 | 168.08 | 0.1 | 0.4463754 | 90 | 1.52 | 1.08 | 0.61 | 0.4 | 1.1441
127 | 8 | 144.173 | 2.659 | 3.93 | 5.07 | 250 | 47.3 | -1 | 552 | 282.72 | 0.1 | 0.4463754 | 84.77 | 1.52 | 1.08 | 0.61 | 0.4 | 1.1441
128 | 8 | 144.173 | 2.659 | 3.93 | 5.07 | 250 | 47.3 | -1 | 552 | 402.65 | 0.1 | 0.4463754 | 80.26 | 1.52 | 1.08 | 0.61 | 0.4 | 1.1441
129 | 8 | 144.173 | 2.659 | 3.93 | 5.07 | 250 | 47.3 | -1 | 552 | 1243.79 | 0.1 | 0.4463754 | 66.79 | 1.52 | 1.08 | 0.61 | 0.4 | 1.1441
130 | 8 | 144.173 | 2.659 | 3.93 | 5.07 | 250 | 47.3 | -1 | 552 | 480 | 0.1 | 0.4463754 | 11.97 | 1.52 | 1.08 | 0.61 | 0.4 | 1.1441
131 | 8 | 228.291 | 4.045 | 4.53 | 5.62 | 250 | 47.3 | -1 | 552 | 480 | 0.1 | 0.5045652 | 44.81 | 1.61 | 1.49 | 1.01 | 0.91 | 1.8643
132 | 7 | 113.16 | 0.31 | 3.92 | 4.01 | 250 | 47.3 | -1 | 800 | 10 | 0.11316 | 0.3964745 | 59.41 | 0.59 | 1.72 | 0.38 | 0.75 | 0.9609
133 | 7 | 131.135 | -2.864 | 3.35 | 4.36 | 250 | 47.3 | -1 | 800 | 10 | 0.131135 | 0.382178 | 89.54 | 0.844 | 1.412 | 0.679 | 2.056 | 1.0245
134 | 7 | 30.026 | -0.467 | 2.08 | 2.34 | 250 | 47.3 | -1 | 800 | 10 | 0.030026 | 0.2206173 | 12.13 | 0.22 | 0.62 | 0 | 0.33 | 0.2652
135 | 7 | 60.096 | 0.255 | 2.95 | 3.36 | 250 | 47.3 | -1 | 800 | 10 | 0.060096 | 0.3148333 | 51.46 | 0.21 | 0.36 | 0.33 | 0.56 | 0.59
136 | 7 | 32.042 | -0.519 | 2.2 | 2.62 | 250 | 47.3 | -1 | 800 | 10 | 0.032042 | 0.2400833 | 6.7 | 0.28 | 0.44 | 0.43 | 0.47 | 0.3082
137 | 8 | 218.256 | 1.118 | 4.17 | 5.4 | 250 | 47.3 | -1 | 552 | 480 | 0.1 | 0.4745313 | 86.89 | 1.527 | 2.59 | 0.645 | 2.557 | 1.7272
138 | 8 | 179.219 | 1.41 | 3.45 | 6.9 | 250 | 47.3 | -1 | 552 | 480 | 0.1 | 0.4879037 | 18.88 | 0.94 | 1.48 | 0.48 | 0.86 | 1.4542
139 | 8 | 163.38 | 1.529 | 3.17 | 3.85 | 250 | 47.3 | -1 | 552 | 58.53 | 0.1 | 0.3493494 | 97.15 | 0.52 | 1.21 | 1.01 | 0.26 | 0.832
140 | 8 | 163.38 | 1.529 | 3.17 | 3.85 | 250 | 47.3 | -1 | 552 | 116.75 | 0.1 | 0.3493494 | 98.2 | 0.52 | 1.21 | 1.01 | 0.26 | 0.832
141 | 8 | 163.38 | 1.529 | 3.17 | 3.85 | 250 | 47.3 | -1 | 552 | 175.16 | 0.1 | 0.3493494 | 96.91 | 0.52 | 1.21 | 1.01 | 0.26 | 0.832
142 | 8 | 163.38 | 1.529 | 3.17 | 3.85 | 250 | 47.3 | -1 | 552 | 297.15 | 0.1 | 0.3493494 | 95.89 | 0.52 | 1.21 | 1.01 | 0.26 | 0.832
143 | 8 | 163.38 | 1.529 | 3.17 | 3.85 | 250 | 47.3 | -1 | 552 | 477.38 | 0.1 | 0.3493494 | 95.66 | 0.52 | 1.21 | 1.01 | 0.26 | 0.832
144 | 8 | 163.38 | 1.529 | 3.17 | 3.85 | 250 | 47.3 | -1 | 552 | 1431.66 | 0.1 | 0.3493494 | 92.96 | 0.52 | 1.21 | 1.01 | 0.26 | 0.832
145 | 7 | 60.056 | -1.364 | 2.87 | 3.19 | 250 | 47.3 | -1 | 800 | 10 | 0.060056 | 0.3025773 | 22.18 | 0.5 | 1.49 | 0.83 | 0.84 | 0.4648
146 | 7 | 162.229 | 0.711 | 3.25 | 8.08 | 200 | 47 | -1 | 800 | 10 | 0.162229 | 0.5124451 | 85.21 | 0.19 | 0.78 | 0.2 | 1.17 | 1.4119
147 | 7 | 113.16 | 0.31 | 3.92 | 4.01 | 200 | 47 | -1 | 800 | 10 | 0.11316 | 0.3964745 | 78.39 | 0.59 | 1.72 | 0.38 | 0.75 | 0.9609
148 | 7 | 131.135 | -2.864 | 3.35 | 4.36 | 200 | 47 | -1 | 800 | 10 | 0.131135 | 0.382178 | 98.59 | 0.844 | 1.412 | 0.679 | 2.056 | 1.0245
149 | 7 | 30.026 | -0.467 | 2.08 | 2.34 | 200 | 47 | -1 | 800 | 10 | 0.030026 | 0.2206173 | 16.03 | 0.22 | 0.62 | 0 | 0.33 | 0.2652
150 | 7 | 60.096 | 0.255 | 2.95 | 3.36 | 200 | 47 | -1 | 800 | 10 | 0.060096 | 0.3148333 | 68.19 | 0.21 | 0.36 | 0.33 | 0.56 | 0.59
151 | 7 | 32.042 | -0.519 | 2.2 | 2.62 | 200 | 47 | -1 | 800 | 10 | 0.032042 | 0.2400833 | 10.15 | 0.28 | 0.44 | 0.43 | 0.47 | 0.3082
152 | 7 | 60.056 | -1.364 | 2.87 | 3.19 | 200 | 47 | -1 | 800 | 10 | 0.060056 | 0.3025773 | 12.31 | 0.5 | 1.49 | 0.83 | 0.84 | 0.4648
153 | 8 | 231.299 | 1.151 | 4.26 | 6.4 | 190 | 43 | -1 | 500 | 10 | 0.002 | 0.5221494 | 88.27 | 1.68 | 1.74 | 0 | 1.6 | 1.8662
154 | 8 | 266.341 | 0.425 | 4.19 | 9.12 | 190 | 43 | -1 | 500 | 10 | 0.002 | 0.618165 | 79.48 | 1.45 | 1.9 | 0.62 | 2.03 | 2.1763
155 | 8 | 361.82 | 3.987 | 4.13 | 10 | 190 | 43 | -1 | 500 | 10 | 0.002 | 0.6426508 | 88.87 | 1.964 | 2.738 | 0.589 | 2.275 | 2.7245
156 | 8 | 236.274 | 2.766 | 4.48 | 5.76 | 190 | 43 | -1 | 500 | 10 | 0.002 | 0.5079843 | 81.98 | 2.15 | 1.9 | 0.5 | 1.15 | 1.8106
157 | 8 | 277.19 | 2.334 | 4.47 | 6.92 | 190 | 43 | -1 | 500 | 10 | 0.002 | 0.556169 | 78.37 | 1.505 | 1.429 | 0.438 | 1.481 | 2.0649
158 | 8 | 261.08 | 0.097 | 5.2 | 5.51 | 190 | 43 | -1 | 500 | 10 | 0.002 | 0.5352756 | 84.29 | 0.622 | 1.946 | 0.003 | 2.233 | 1.7957
159 | 8 | 214.65 | 2.899 | 3.5 | 6.2 | 190 | 43 | -1 | 500 | 10 | 0.002 | 0.4658326 | 86.37 | 0.994 | 1.353 | 0.502 | 0.984 | 1.557
160 | 7 | 144.173 | 2.659 | 3.93 | 5.07 | 96 | 46.9 | -1 | 345 | 54.59 | 0.1 | 0.4463754 | 87.02 | 1.52 | 1.08 | 0.61 | 0.4 | 1.1441
161 | 7 | 331.347 | -0.863 | 5.02 | 7.48 | 190 | 47 | -1 | 1500 | 10 | 10 | 0.6127773 | 98.2 | 2.2 | 2.34 | 0.7 | 2.52 | 2.3047
162 | 8 | 296.15 | 4.259 | 4.62 | 6.34 | 190 | 43 | -1 | 500 | 10 | 0.002 | 0.5412098 | 86.67 | 1.81 | 1.85 | 0.55 | 0.77 | 2.025
163 | 7 | 392.467 | 1.682 | 4.86 | 7.43 | 190 | 47 | -1 | 1500 | 10 | 10 | 0.6009143 | 100 | 2.04 | 3.51 | 0.71 | 1.92 | 2.9132
164 | 7 | 446.48 | 4.795 | 6.75 | 7.89 | 190 | 47 | -1 | 1500 | 10 | 10 | 0.7297774 | 100 | 2.937 | 4.638 | 0.022 | 4.592 | 3.2588
165 | 8 | 242.274 | 3.654 | 4.28 | 6.49 | 190 | 43 | -1 | 500 | 10 | 0.002 | 0.5270408 | 73.8 | 1.468 | 1.729 | 0.591 | 1.067 | 1.9015
166 | 8 | 250.338 | 4.39 | 4.99 | 7.43 | 190 | 43 | -1 | 500 | 10 | 0.002 | 0.6088982 | 83.05 | 0.81 | 1.41 | 0.55 | 0.8 | 2.1176
167 | 8 | 206.285 | 3.844 | 3.78 | 6.59 | 190 | 43 | -1 | 500 | 10 | 0.002 | 0.4991012 | 83.95 | 0.73 | 0.7 | 0.57 | 0.79 | 1.7771
168 | 8 | 254.285 | 3.613 | 4.37 | 6.58 | 190 | 43 | -1 | 500 | 10 | 0.002 | 0.5362332 | 84.03 | 1.65 | 2.26 | 0.55 | 0.89 | 1.9779
169 | 8 | 267.369 | 1.759 | 4.39 | 10.07 | 190 | 43 | -1 | 500 | 10 | 0.002 | 0.6648857 | 81.02 | 1.17 | 1.33 | 0.17 | 1.76 | 2.2604
170 | 8 | 230.263 | 2.986 | 3.92 | 7.3 | 190 | 43 | -1 | 500 | 10 | 0.002 | 0.5349392 | 77.44 | 1.51 | 2.02 | 0.6 | 0.67 | 1.7821
171 | 8 | 248.326 | 1.693 | 4.45 | 7.51 | 190 | 43 | -1 | 500 | 10 | 0.002 | 0.578096 | 71.67 | 1.7 | 1.59 | 0.3 | 1.4 | 2.009
172 | 8 | 188.23 | 1.219 | 4.13 | 5.89 | 190 | 43 | -1 | 500 | 10 | 0.002 | 0.4932109 | 72.52 | 1.3 | 1.83 | 0 | 1.37 | 1.4846
173 | 8 | 259.349 | 2.584 | 4.66 | 7.41 | 190 | 43 | -1 | 500 | 10 | 0.002 | 0.5876274 | 73.98 | 1.84 | 1.43 | 0.44 | 1.31 | 2.148
174 | 7 | 144.173 | 2.659 | 3.93 | 5.07 | 96 | 46.9 | -1 | 345 | 119.14 | 0.1 | 0.4463754 | 84.247 | 1.52 | 1.08 | 0.61 | 0.4 | 1.1441
175 | 8 | 278.312 | 0.232 | 5.27 | 7.66 | 190 | 43 | -1 | 500 | 10 | 0.002 | 0.6353597 | 82.74 | 1.64 | 2.76 | 0 | 1.67 | 2.0834
176 | 8 | 239.315 | 0.344 | 4.32 | 6.96 | 190 | 43 | -1 | 500 | 10 | 0.002 | 0.5483357 | 79.72 | 1.306 | 1.449 | 1.079 | 1.901 | 1.9786
177 | 7 | 253.28 | 0.791 | 5.4 | 5.88 | 190 | 47 | -1 | 1500 | 10 | 10 | 0.5634891 | 24.7 | 1.89 | 2.23 | 0.58 | 1.29 | 1.7244
178 | 8 | 272.36 | -0.395 | 4.21 | 7.94 | 190 | 43 | -1 | 500 | 10 | 0.002 | 0.5781643 | 75.51 | 1.47 | 1.55 | 0.68 | 2.06 | 2.101
179 | 8 | 225.288 | 0.441 | 4.18 | 6.47 | 190 | 43 | -1 | 500 | 10 | 0.002 | 0.5200442 | 72.01 | 1.57 | 1.76 | 1.3 | 1.75 | 1.8377
180 | 7 | 290.323 | 1.284 | 4.97 | 6.95 | 190 | 47 | -1 | 1500 | 10 | 10 | 0.5877202 | 65.6 | 1.89 | 2.5 | 0.21 | 1.69 | 2.1813
181 | 8 | 252.731 | 2.276 | 3.27 | 3.42 | 100 | 41.5 | -1 | 510 | 161.62 | 0.1 | 0.3344159 | 84.84 | 0.97 | 0.68 | 0.15 | 0.06 | 0.7745
182 | 8 | 252.731 | 2.276 | 3.27 | 3.42 | 100 | 41.5 | -1 | 510 | 343.43 | 0.1 | 0.3344159 | 84.02 | 0.97 | 0.68 | 0.15 | 0.06 | 0.7745
183 | 8 | 252.731 | 2.276 | 3.27 | 3.42 | 100 | 41.5 | -1 | 510 | 707.07 | 0.1 | 0.3344159 | 73.77 | 0.97 | 0.68 | 0.15 | 0.06 | 0.7745
184 | 8 | 252.731 | 2.276 | 3.27 | 3.42 | 100 | 41.5 | -1 | 510 | 1424.24 | 0.1 | 0.3344159 | 44.67 | 0.97 | 0.68 | 0.15 | 0.06 | 0.7745
185 | 8 | 252.731 | 2.276 | 3.27 | 3.42 | 100 | 41.5 | -1 | 510 | 2865.32 | 0.1 | 0.3344159 | 6.56 | 0.97 | 0.68 | 0.15 | 0.06 | 0.7745
186 | 10 | 252.731 | 2.276 | 3.27 | 3.42 | 100 | 41.5 | -1 | 510 | 160.2 | 0.1 | 0.3344159 | 99.52 | 0.97 | 0.68 | 0.15 | 0.06 | 0.7745
187 | 10 | 252.731 | 2.276 | 3.27 | 3.42 | 100 | 41.5 | -1 | 510 | 342.08 | 0.1 | 0.3344159 | 97.58 | 0.97 | 0.68 | 0.15 | 0.06 | 0.7745
188 | 10 | 252.731 | 2.276 | 3.27 | 3.42 | 100 | 41.5 | -1 | 510 | 702.57 | 0.1 | 0.3344159 | 88.86 | 0.97 | 0.68 | 0.15 | 0.06 | 0.7745
189 | 10 | 252.731 | 2.276 | 3.27 | 3.42 | 100 | 41.5 | -1 | 510 | 1416.49 | 0.1 | 0.3344159 | 66.09 | 0.97 | 0.68 | 0.15 | 0.06 | 0.7745
190 | 10 | 252.731 | 2.276 | 3.27 | 3.42 | 100 | 41.5 | -1 | 510 | 2865.13 | 0.1 | 0.3344159 | 39.92 | 0.97 | 0.68 | 0.15 | 0.06 | 0.7745
191 | 8 | 252.731 | 2.276 | 3.27 | 3.42 | 100 | 41.5 | -1 | 510 | 169.77 | 0.1 | 0.3344159 | 84.5 | 0.97 | 0.68 | 0.15 | 0.06 | 0.7745
192 | 8 | 252.731 | 2.276 | 3.27 | 3.42 | 100 | 41.5 | -1 | 510 | 351.53 | 0.1 | 0.3344159 | 83.53 | 0.97 | 0.68 | 0.15 | 0.06 | 0.7745
193 | 8 | 252.731 | 2.276 | 3.27 | 3.42 | 100 | 41.5 | -1 | 510 | 723.86 | 0.1 | 0.3344159 | 72.87 | 0.97 | 0.68 | 0.15 | 0.06 | 0.7745
194 | 8 | 252.731 | 2.276 | 3.27 | 3.42 | 100 | 41.5 | -1 | 510 | 1430.7 | 0.1 | 0.3344159 | 44.76 | 0.97 | 0.68 | 0.15 | 0.06 | 0.7745
195 | 8 | 252.731 | 2.276 | 3.27 | 3.42 | 100 | 41.5 | -1 | 510 | 2888.62 | 0.1 | 0.3344159 | 6 | 0.97 | 0.68 | 0.15 | 0.06 | 0.7745
196 | 5 | 252.731 | 2.276 | 3.27 | 3.42 | 100 | 41.5 | -1 | 510 | 164.95 | 0.1 | 0.3344159 | 92.25 | 0.97 | 0.68 | 0.15 | 0.06 | 0.7745
197 | 5 | 252.731 | 2.276 | 3.27 | 3.42 | 100 | 41.5 | -1 | 510 | 354.68 | 0.1 | 0.3344159 | 89.35 | 0.97 | 0.68 | 0.15 | 0.06 | 0.7745
198 | 5 | 252.731 | 2.276 | 3.27 | 3.42 | 100 | 41.5 | -1 | 510 | 720.05 | 0.1 | 0.3344159 | 72.39 | 0.97 | 0.68 | 0.15 | 0.06 | 0.7745
199 | 5 | 252.731 | 2.276 | 3.27 | 3.42 | 100 | 41.5 | -1 | 510 | 1436.35 | 0.1 | 0.3344159 | 30.23 | 0.97 | 0.68 | 0.15 | 0.06 | 0.7745
200 | 5 | 252.731 | 2.276 | 3.27 | 3.42 | 100 | 41.5 | -1 | 510 | 2884.63 | 0.1 | 0.3344159 | 6.97 | 0.97 | 0.68 | 0.15 | 0.06 | 0.7745
201 | 3 | 252.731 | 2.276 | 3.27 | 3.42 | 100 | 41.5 | -1 | 510 | 160.2 | 0.1 | 0.3344159 | 99.52 | 0.97 | 0.68 | 0.15 | 0.06 | 0.7745
202 | 3 | 252.731 | 2.276 | 3.27 | 3.42 | 100 | 41.5 | -1 | 510 | 404.15 | 0.1 | 0.3344159 | 95.65 | 0.97 | 0.68 | 0.15 | 0.06 | 0.7745
203 | 3 | 252.731 | 2.276 | 3.27 | 3.42 | 100 | 41.5 | -1 | 510 | 707.21 | 0.1 | 0.3344159 | 82.56 | 0.97 | 0.68 | 0.15 | 0.06 | 0.7745
204 | 3 | 252.731 | 2.276 | 3.27 | 3.42 | 100 | 41.5 | -1 | 510 | 1427.31 | 0.1 | 0.3344159 | 40.89 | 0.97 | 0.68 | 0.15 | 0.06 | 0.7745
205 | 3 | 252.731 | 2.276 | 3.27 | 3.42 | 100 | 41.5 | -1 | 510 | 2903.12 | 0.1 | 0.3344159 | 13.75 | 0.97 | 0.68 | 0.15 | 0.06 | 0.7745
206 | 8 | 252.731 | 2.276 | 3.27 | 3.42 | 100 | 41.5 | -1 | 510 | 162.8 | 0.1 | 0.3344159 | 86.15 | 0.97 | 0.68 | 0.15 | 0.06 | 0.7745
207 | 8 | 252.731 | 2.276 | 3.27 | 3.42 | 100 | 41.5 | -1 | 510 | 359.8 | 0.1 | 0.3344159 | 83.79 | 0.97 | 0.68 | 0.15 | 0.06 | 0.7745
208 | 8 | 252.731 | 2.276 | 3.27 | 3.42 | 100 | 41.5 | -1 | 510 | 710.28 | 0.1 | 0.3344159 | 73.8 | 0.97 | 0.68 | 0.15 | 0.06 | 0.7745
209 | 8 | 252.731 | 2.276 | 3.27 | 3.42 | 100 | 41.5 | -1 | 510 | 1430.06 | 0.1 | 0.3344159 | 45.2 | 0.97 | 0.68 | 0.15 | 0.06 | 0.7745
210 | 8 | 252.731 | 2.276 | 3.27 | 3.42 | 100 | 41.5 | -1 | 510 | 2880.11 | 0.1 | 0.3344159 | 6.2 | 0.97 | 0.68 | 0.15 | 0.06 | 0.7745
211 | 8 | 214.65 | 2.899 | 3.5 | 6.2 | 100 | 42 | -1 | 550 | 2880 | 0.1 | 0.4658326 | 87 | 0.994 | 1.353 | 0.502 | 0.984 | 1.557
212 | 8 | 119.37 | 1.825 | 3.04 | 3.18 | 100 | 41.5 | -1 | 510 | 167.47 | 0.1 | 0.3109212 | 83.28 | 0.43 | 0.49 | 0.15 | 0.02 | 0.6167
213 | 8 | 119.37 | 1.825 | 3.04 | 3.18 | 100 | 41.5 | -1 | 510 | 348.71 | 0.1 | 0.3109212 | 53.17 | 0.43 | 0.49 | 0.15 | 0.02 | 0.6167
214 | 8 | 119.37 | 1.825 | 3.04 | 3.18 | 100 | 41.5 | -1 | 510 | 703.79 | 0.1 | 0.3109212 | 38.87 | 0.43 | 0.49 | 0.15 | 0.02 | 0.6167
215 | 8 | 119.37 | 1.825 | 3.04 | 3.18 | 100 | 41.5 | -1 | 510 | 1423.98 | 0.1 | 0.3109212 | 18.89 | 0.43 | 0.49 | 0.15 | 0.02 | 0.6167
216 | 8 | 119.37 | 1.825 | 3.04 | 3.18 | 100 | 41.5 | -1 | 510 | 2870.33 | 0.1 | 0.3109212 | 2.85 | 0.43 | 0.49 | 0.15 | 0.02 | 0.6167
217 | 8 | 331.627 | 3.597 | 3.37 | 3.42 | 100 | 41.5 | -1 | 510 | 182.69 | 0.1 | 0.3394908 | 100 | 1.19 | 0.94 | 0 | 0 | 0.9495
218 | 8 | 331.627 | 3.597 | 3.37 | 3.42 | 100 | 41.5 | -1 | 510 | 369.97 | 0.1 | 0.3394908 | 95.27 | 1.19 | 0.94 | 0 | 0 | 0.9495
219 | 8 | 331.627 | 3.597 | 3.37 | 3.42 | 100 | 41.5 | -1 | 510 | 720.86 | 0.1 | 0.3394908 | 93.9 | 1.19 | 0.94 | 0 | 0 | 0.9495
220 | 8 | 331.627 | 3.597 | 3.37 | 3.42 | 100 | 41.5 | -1 | 510 | 2888.94 | 0.1 | 0.3394908 | 89.93 | 1.19 | 0.94 | 0 | 0 | 0.9495
221 | 8 | 153.81 | 2.997 | 3.16 | 3.18 | 100 | 41.5 | -1 | 510 | 168.06 | 0.1 | 0.3169984 | 95.72 | 0.46 | 0.38 | 0 | 0 | 0.7391
222 | 8 | 153.81 | 2.997 | 3.16 | 3.18 | 100 | 41.5 | -1 | 510 | 350.55 | 0.1 | 0.3169984 | 91.44 | 0.46 | 0.38 | 0 | 0 | 0.7391
223 | 8 | 153.81 | 2.997 | 3.16 | 3.18 | 100 | 41.5 | -1 | 510 | 715.82 | 0.1 | 0.3169984 | 89.11 | 0.46 | 0.38 | 0 | 0 | 0.7391
224 | 8 | 153.81 | 2.997 | 3.16 | 3.18 | 100 | 41.5 | -1 | 510 | 1431.6 | 0.1 | 0.3169984 | 77.26 | 0.46 | 0.38 | 0 | 0 | 0.7391
225 | 8 | 153.81 | 2.997 | 3.16 | 3.18 | 100 | 41.5 | -1 | 510 | 2883.1 | 0.1 | 0.3169984 | 68.4 | 0.46 | 0.38 | 0 | 0 | 0.7391
226 | 8 | 296.15 | 4.259 | 4.62 | 6.34 | 100 | 42 | -1 | 550 | 2880 | 0.1 | 0.5412098 | 91 | 1.81 | 1.85 | 0.55 | 0.77 | 2.025
227 | 8 | 128.94 | 1.058 | 3.08 | 3.47 | 100 | 42 | -1 | 550 | 2880 | 0.1 | 0.326919 | 77 | 0.48 | 1.2 | 0.92 | 0.26 | 0.7096
228 | 8 | 206.285 | 3.844 | 3.78 | 6.59 | 100 | 42 | -1 | 550 | 2880 | 0.1 | 0.4991012 | 91 | 0.73 | 0.7 | 0.57 | 0.79 | 1.7771
229 | 8 | 230.263 | 2.986 | 3.92 | 7.3 | 100 | 42 | -1 | 550 | 2880 | 0.1 | 0.5349392 | 75 | 1.51 | 2.02 | 0.6 | 0.67 | 1.7821
230 | 8 | 165.82 | 2.615 | 3.18 | 3.86 | 100 | 41.5 | -1 | 510 | 172.85 | 0.1 | 0.3503541 | 95.24 | 0.64 | 0.44 | 0 | 0 | 0.837
231 | 8 | 165.82 | 2.615 | 3.18 | 3.86 | 100 | 41.5 | -1 | 510 | 365.16 | 0.1 | 0.3503541 | 95.27 | 0.64 | 0.44 | 0 | 0 | 0.837
232 | 8 | 165.82 | 2.615 | 3.18 | 3.86 | 100 | 41.5 | -1 | 510 | 720.93 | 0.1 | 0.3503541 | 95.33 | 0.64 | 0.44 | 0 | 0 | 0.837
233 | 8 | 165.82 | 2.615 | 3.18 | 3.86 | 100 | 41.5 | -1 | 510 | 1437.26 | 0.1 | 0.3503541 | 94.97 | 0.64 | 0.44 | 0 | 0 | 0.837
234 | 8 | 165.82 | 2.615 | 3.18 | 3.86 | 100 | 41.5 | -1 | 510 | 2883.49 | 0.1 | 0.3503541 | 76.54 | 0.64 | 0.44 | 0 | 0 | 0.837
235 | 8 | 218.256 | 1.118 | 4.17 | 5.4 | 100 | 42 | -1 | 550 | 2880 | 0.1 | 0.4745313 | 83 | 1.527 | 2.59 | 0.645 | 2.557 | 1.7272
236 | 8 | 179.219 | 1.41 | 3.45 | 6.9 | 100 | 42 | -1 | 550 | 2880 | 0.1 | 0.4879037 | 56 | 0.94 | 1.48 | 0.48 | 0.86 | 1.4542
237 | 8 | 163.38 | 1.529 | 3.17 | 3.85 | 100 | 42 | -1 | 550 | 2880 | 0.1 | 0.3493494 | 95 | 0.52 | 1.21 | 1.01 | 0.26 | 0.832
238 | 8 | 131.38 | 2.178 | 3.13 | 3.85 | 100 | 41.5 | -1 | 510 | 172.43 | 0.1 | 0.3471383 | 86.63 | 0.52 | 0.37 | 0.08 | 0.03 | 0.7146
239 | 8 | 131.38 | 2.178 | 3.13 | 3.85 | 100 | 41.5 | -1 | 510 | 359.82 | 0.1 | 0.3471383 | 84.27 | 0.52 | 0.37 | 0.08 | 0.03 | 0.7146
240 | 8 | 131.38 | 2.178 | 3.13 | 3.85 | 100 | 41.5 | -1 | 510 | 715.09 | 0.1 | 0.3471383 | 73.8 | 0.52 | 0.37 | 0.08 | 0.03 | 0.7146
241 | 8 | 131.38 | 2.178 | 3.13 | 3.85 | 100 | 41.5 | -1 | 510 | 1434.22 | 0.1 | 0.3471383 | 31.81 | 0.52 | 0.37 | 0.08 | 0.03 | 0.7146
242 | 8 | 131.38 | 2.178 | 3.13 | 3.85 | 100 | 41.5 | -1 | 510 | 2870.4 | 0.1 | 0.3471383 | 4.29 | 0.52 | 0.37 | 0.08 | 0.03 | 0.7146
243 | 7 | 331.347 | -0.863 | 5.02 | 7.48 | 100 | 78 | -1 | 1500 | 10 | 10 | 0.6127773 | 100 | 2.2 | 2.34 | 0.7 | 2.52 | 2.3047
244 | 7 | 392.467 | 1.682 | 4.86 | 7.43 | 100 | 78 | -1 | 1500 | 10 | 10 | 0.6009143 | 99.2 | 2.04 | 3.51 | 0.71 | 1.92 | 2.9132
245 | 7 | 392.467 | 1.682 | 4.86 | 7.43 | 100 | 78 | -1 | 1000 | 10 | 15 | 0.6009143 | 99.8 | 2.04 | 3.51 | 0.71 | 1.92 | 2.9132
246 | 7 | 392.467 | 1.682 | 4.86 | 7.43 | 100 | 78 | -1 | 1000 | 120 | 15 | 0.6009143 | 99.7 | 2.04 | 3.51 | 0.71 | 1.92 | 2.9132
247 | 7 | 392.467 | 1.682 | 4.86 | 7.43 | 100 | 78 | -1 | 1000 | 240 | 15 | 0.6009143 | 99.8 | 2.04 | 3.51 | 0.71 | 1.92 | 2.9132
248 | 7 | 392.467 | 1.682 | 4.86 | 7.43 | 100 | 78 | -1 | 1000 | 360 | 15 | 0.6009143 | 99.7 | 2.04 | 3.51 | 0.71 | 1.92 | 2.9132
249 | 7 | 392.467 | 1.682 | 4.86 | 7.43 | 100 | 78 | -1 | 1000 | 480 | 15 | 0.6009143 | 99.8 | 2.04 | 3.51 | 0.71 | 1.92 | 2.9132
250 | 7 | 392.467 | 1.682 | 4.86 | 7.43 | 100 | 78 | -1 | 1000 | 720 | 15 | 0.6009143 | 99.7 | 2.04 | 3.51 | 0.71 | 1.92 | 2.9132
251 | 7 | 392.467 | 1.682 | 4.86 | 7.43 | 100 | 78 | -1 | 1000 | 1440 | 15 | 0.6009143 | 99.8 | 2.04 | 3.51 | 0.71 | 1.92 | 2.9132
252 | 7 | 446.48 | 4.795 | 6.75 | 7.89 | 100 | 78 | -1 | 1500 | 10 | 10 | 0.7297774 | 100 | 2.937 | 4.638 | 0.022 | 4.592 | 3.2588
253 | 7 | 362.466 | 1.275 | 4.45 | 7.53 | 100 | 78 | -1 | 1000 | 10 | 15 | 0.5788653 | 99.6 | 2.03 | 3.49 | 0.71 | 1.9 | 2.7976
254 | 7 | 362.466 | 1.275 | 4.45 | 7.53 | 100 | 78 | -1 | 1000 | 120 | 15 | 0.5788653 | 99.5 | 2.03 | 3.49 | 0.71 | 1.9 | 2.7976
255 | 7 | 362.466 | 1.275 | 4.45 | 7.53 | 100 | 78 | -1 | 1000 | 240 | 15 | 0.5788653 | 99.6 | 2.03 | 3.49 | 0.71 | 1.9 | 2.7976
256 | 7 | 362.466 | 1.275 | 4.45 | 7.53 | 100 | 78 | -1 | 1000 | 360 | 15 | 0.5788653 | 99.5 | 2.03 | 3.49 | 0.71 | 1.9 | 2.7976
257 | 7 | 362.466 | 1.275 | 4.45 | 7.53 | 100 | 78 | -1 | 1000 | 480 | 15 | 0.5788653 | 99.5 | 2.03 | 3.49 | 0.71 | 1.9 | 2.7976
258 | 7 | 362.466 | 1.275 | 4.45 | 7.53 | 100 | 78 | -1 | 1000 | 720 | 15 | 0.5788653 | 99.4 | 2.03 | 3.49 | 0.71 | 1.9 | 2.7976
259 | 7 | 362.466 | 1.275 | 4.45 | 7.53 | 100 | 78 | -1 | 1000 | 1440 | 15 | 0.5788653 | 99.7 | 2.03 | 3.49 | 0.71 | 1.9 | 2.7976
260 | 7 | 234.343 | 2.843 | 4.51 | 6.75 | 100 | 78 | -1 | 1000 | 10 | 15 | 0.5517472 | 100 | 1.11 | 1.51 | 0.07 | 1.24 | 2.0589
261 | 7 | 234.343 | 2.843 | 4.51 | 6.75 | 100 | 78 | -1 | 1000 | 120 | 15 | 0.5517472 | 100 | 1.11 | 1.51 | 0.07 | 1.24 | 2.0589
262 | 7 | 234.343 | 2.843 | 4.51 | 6.75 | 100 | 78 | -1 | 1000 | 240 | 15 | 0.5517472 | 100 | 1.11 | 1.51 | 0.07 | 1.24 | 2.0589
263 | 7 | 234.343 | 2.843 | 4.51 | 6.75 | 100 | 78 | -1 | 1000 | 360 | 15 | 0.5517472 | 100 | 1.11 | 1.51 | 0.07 | 1.24 | 2.0589
264 | 7 | 234.343 | 2.843 | 4.51 | 6.75 | 100 | 78 | -1 | 1000 | 480 | 15 | 0.5517472 | 100 | 1.11 | 1.51 | 0.07 | 1.24 | 2.0589
265 | 7 | 234.343 | 2.843 | 4.51 | 6.75 | 100 | 78 | -1 | 1000 | 720 | 15 | 0.5517472 | 100 | 1.11 | 1.51 | 0.07 | 1.24 | 2.0589
266 | 7 | 234.343 | 2.843 | 4.51 | 6.75 | 100 | 78 | -1 | 1000 | 1440 | 15 | 0.5517472 | 100 | 1.11 | 1.51 | 0.07 | 1.24 | 2.0589
267 | 4 | 499.12 | 5.43 | 4.04 | 6.89 | 100 | 78 | 1 | 1379 | 133.72 | 10 | 0.5275945 | 99.85 | -0.692 | 1.161 | 0.003 | 0.996 | 1.8763
268 | 4 | 499.12 | 5.43 | 4.04 | 6.89 | 100 | 78 | 1 | 1379 | 424.99 | 10 | 0.5275945 | 99.79 | -0.692 | 1.161 | 0.003 | 0.996 | 1.8763
269 | 4 | 499.12 | 5.43 | 4.04 | 6.89 | 100 | 78 | 1 | 1379 | 1469.58 | 10 | 0.5275945 | 99.8 | -0.692 | 1.161 | 0.003 | 0.996 | 1.8763
270 | 4 | 499.12 | 5.43 | 4.04 | 6.89 | 100 | 78 | 1 | 1379 | 5625.81 | 10 | 0.5275945 | 99.91 | -0.692 | 1.161 | 0.003 | 0.996 | 1.8763
271 | 7 | 236.315 | 1.88 | 4.31 | 8.04 | 100 | 78 | -1 | 1000 | 10 | 15 | 0.5886629 | 100 | 1.15 | 1.34 | 0.26 | 1.44 | 1.9767
272 | 7 | 236.315 | 1.88 | 4.31 | 8.04 | 100 | 78 | -1 | 1000 | 120 | 15 | 0.5886629 | 99.4 | 1.15 | 1.34 | 0.26 | 1.44 | 1.9767
273 | 7 | 236.315 | 1.88 | 4.31 | 8.04 | 100 | 78 | -1 | 1000 | 240 | 15 | 0.5886629 | 99.4 | 1.15 | 1.34 | 0.26 | 1.44 | 1.9767
274 | 7 | 236.315 | 1.88 | 4.31 | 8.04 | 100 | 78 | -1 | 1000 | 360 | 15 | 0.5886629 | 99.3 | 1.15 | 1.34 | 0.26 | 1.44 | 1.9767
275 | 7 | 236.315 | 1.88 | 4.31 | 8.04 | 100 | 78 | -1 | 1000 | 480 | 15 | 0.5886629 | 99.4 | 1.15 | 1.34 | 0.26 | 1.44 | 1.9767
276 | 7 | 236.315 | 1.88 | 4.31 | 8.04 | 100 | 78 | -1 | 1000 | 720 | 15 | 0.5886629 | 99.4 | 1.15 | 1.34 | 0.26 | 1.44 | 1.9767
277 | 7 | 236.315 | 1.88 | 4.31 | 8.04 | 100 | 78 | -1 | 1000 | 1440 | 15 | 0.5886629 | 99.4 | 1.15 | 1.34 | 0.26 | 1.44 | 1.9767
278 | 7 | 253.28 | 0.791 | 5.4 | 5.88 | 100 | 78 | -1 | 1500 | 10 | 10 | 0.5634891 | 97.2 | 1.89 | 2.23 | 0.58 | 1.29 | 1.7244
279 | 7 | 290.323 | 1.284 | 4.97 | 6.95 | 100 | 78 | -1 | 1500 | 10 | 10 | 0.5877202 | 98.3 | 1.89 | 2.5 | 0.21 | 1.69 | 2.1813
280 | 8 | 214.65 | 2.899 | 3.5 | 6.2 | 200 | 52 | -1 | 240 | 2880 | 0.1 | 0.4658326 | 86 | 0.994 | 1.353 | 0.502 | 0.984 | 1.557
281 | 8 | 296.15 | 4.259 | 4.62 | 6.34 | 200 | 52 | -1 | 240 | 2880 | 0.1 | 0.5412098 | 90 | 1.81 | 1.85 | 0.55 | 0.77 | 2.025
282 | 8 | 128.94 | 1.058 | 3.08 | 3.47 | 200 | 52 | -1 | 240 | 2880 | 0.1 | 0.326919 | 89 | 0.48 | 1.2 | 0.92 | 0.26 | 0.7096
283 | 8 | 206.285 | 3.844 | 3.78 | 6.59 | 200 | 52 | -1 | 240 | 2880 | 0.1 | 0.4991012 | 86 | 0.73 | 0.7 | 0.57 | 0.79 | 1.7771
284 | 8 | 230.263 | 2.986 | 3.92 | 7.3 | 200 | 52 | -1 | 240 | 2880 | 0.1 | 0.5349392 | 89 | 1.51 | 2.02 | 0.6 | 0.67 | 1.7821
285 | 8 | 218.256 | 1.118 | 4.17 | 5.4 | 200 | 52 | -1 | 240 | 2880 | 0.1 | 0.4745313 | 82 | 1.527 | 2.59 | 0.645 | 2.557 | 1.7272
286 | 8 | 179.219 | 1.41 | 3.45 | 6.9 | 200 | 52 | -1 | 240 | 2880 | 0.1 | 0.4879037 | 45 | 0.94 | 1.48 | 0.48 | 0.86 | 1.4542
287 | 8 | 163.38 | 1.529 | 3.17 | 3.85 | 200 | 52 | -1 | 240 | 2880 | 0.1 | 0.3493494 | 87 | 0.52 | 1.21 | 1.01 | 0.26 | 0.832
288 | 7 | 265.33 | 3.205 | 3.69 | 9.07 | 300 | 53.8 | -1 | 1000 | 10 | 10 | 0.5785179 | 83.97 | 1.97 | 1.96 | 0.65 | 1.08 | 1.9475
289 | 7 | 144.173 | 2.659 | 3.93 | 5.07 | 96 | 46.9 | -1 | 345 | 264.43 | 0.1 | 0.4463754 | 79.015 | 1.52 | 1.08 | 0.61 | 0.4 | 1.1441
290 | 7 | 265.33 | 3.205 | 3.69 | 9.07 | 300 | 53.8 | -1 | 1000 | 60 | 10 | 0.5785179 | 79.01 | 1.97 | 1.96 | 0.65 | 1.08 | 1.9475
291 | 7 | 265.33 | 3.205 | 3.69 | 9.07 | 300 | 53.8 | -1 | 1000 | 120 | 10 | 0.5785179 | 73.31 | 1.97 | 1.96 | 0.65 | 1.08 | 1.9475
292 | 7 | 265.33 | 3.205 | 3.69 | 9.07 | 300 | 53.8 | -1 | 1000 | 180 | 10 | 0.5785179 | 70.92 | 1.97 | 1.96 | 0.65 | 1.08 | 1.9475
293 | 7 | 265.33 | 3.205 | 3.69 | 9.07 | 300 | 53.8 | -1 | 1000 | 240 | 10 | 0.5785179 | 62.63 | 1.97 | 1.96 | 0.65 | 1.08 | 1.9475
294 | 7 | 265.33 | 3.205 | 3.69 | 9.07 | 300 | 53.8 | -1 | 1000 | 300 | 10 | 0.5785179 | 46.59 | 1.97 | 1.96 | 0.65 | 1.08 | 1.9475
295 | 7 | 331.347 | -0.863 | 5.02 | 7.48 | 300 | 53.8 | -1 | 1500 | 10 | 10 | 0.6127773 | 97.2 | 2.2 | 2.34 | 0.7 | 2.52 | 2.3047
296 | 7 | 392.467 | 1.682 | 4.86 | 7.43 | 300 | 53.8 | -1 | 1500 | 10 | 10 | 0.6009143 | 100 | 2.04 | 3.51 | 0.71 | 1.92 | 2.9132
297 | 7 | 446.48 | 4.795 | 6.75 | 7.89 | 300 | 53.8 | -1 | 1500 | 10 | 10 | 0.7297774 | 100 | 2.937 | 4.638 | 0.022 | 4.592 | 3.2588
298 | 7 | 362.466 | 1.275 | 4.45 | 7.53 | 300 | 53.8 | -1 | 1000 | 10 | 10 | 0.5788653 | 91.05 | 2.03 | 3.49 | 0.71 | 1.9 | 2.7976
299 | 7 | 362.466 | 1.275 | 4.45 | 7.53 | 300 | 53.8 | -1 | 1000 | 60 | 10 | 0.5788653 | 91.24 | 2.03 | 3.49 | 0.71 | 1.9 | 2.7976
300 | 7 | 362.466 | 1.275 | 4.45 | 7.53 | 300 | 53.8 | -1 | 1000 | 120 | 10 | 0.5788653 | 91.67 | 2.03 | 3.49 | 0.71 | 1.9 | 2.7976
301 | 7 | 362.466 | 1.275 | 4.45 | 7.53 | 300 | 53.8 | -1 | 1000 | 180 | 10 | 0.5788653 | 93.03 | 2.03 | 3.49 | 0.71 | 1.9 | 2.7976
302 | 7 | 362.466 | 1.275 | 4.45 | 7.53 | 300 | 53.8 | -1 | 1000 | 240 | 10 | 0.5788653 | 92.75 | 2.03 | 3.49 | 0.71 | 1.9 | 2.7976
303 | 7 | 362.466 | 1.275 | 4.45 | 7.53 | 300 | 53.8 | -1 | 1000 | 300 | 10 | 0.5788653 | 92.94 | 2.03 | 3.49 | 0.71 | 1.9 | 2.7976
304 | 7 | 272.77 | 1.88 | 4.31 | 8.04 | 300 | 53.8 | -1 | 1000 | 10 | 10 | 0.5886629 | 81.41 | 1.095 | 1.666 | 0.25 | 1.435 | 1.9767
305 | 7 | 272.77 | 1.88 | 4.31 | 8.04 | 300 | 53.8 | -1 | 1000 | 60 | 10 | 0.5886629 | 76.89 | 1.095 | 1.666 | 0.25 | 1.435 | 1.9767
306 | 7 | 272.77 | 1.88 | 4.31 | 8.04 | 300 | 53.8 | -1 | 1000 | 120 | 10 | 0.5886629 | 82.49 | 1.095 | 1.666 | 0.25 | 1.435 | 1.9767
307 | 7 | 272.77 | 1.88 | 4.31 | 8.04 | 300 | 53.8 | -1 | 1000 | 180 | 10 | 0.5886629 | 81.03 | 1.095 | 1.666 | 0.25 | 1.435 | 1.9767
308 | 7 | 272.77 | 1.88 | 4.31 | 8.04 | 300 | 53.8 | -1 | 1000 | 240 | 10 | 0.5886629 | 78.4 | 1.095 | 1.666 | 0.25 | 1.435 | 1.9767
309 | 7 | 272.77 | 1.88 | 4.31 | 8.04 | 300 | 53.8 | -1 | 1000 | 300 | 10 | 0.5886629 | 84 | 1.095 | 1.666 | 0.25 | 1.435 | 1.9767
310 | 7 | 214.24 | -0.92 | 4.19 | 5.64 | 300 | 53.8 | -1 | 1000 | 10 | 10 | 0.4861234 | 38.11 | 1.93 | 1.97 | 0.41 | 1.65 | 1.4944
311 | 7 | 214.24 | -0.92 | 4.19 | 5.64 | 300 | 53.8 | -1 | 1000 | 60 | 10 | 0.4861234 | 42.3 | 1.93 | 1.97 | 0.41 | 1.65 | 1.4944
312 | 7 | 214.24 | -0.92 | 4.19 | 5.64 | 300 | 53.8 | -1 | 1000 | 120 | 10 | 0.4861234 | 39.9 | 1.93 | 1.97 | 0.41 | 1.65 | 1.4944
313 | 7 | 214.24 | -0.92 | 4.19 | 5.64 | 300 | 53.8 | -1 | 1000 | 180 | 10 | 0.4861234 | 44.33 | 1.93 | 1.97 | 0.41 | 1.65 | 1.4944
314 | 7 | 214.24 | -0.92 | 4.19 | 5.64 | 300 | 53.8 | -1 | 1000 | 240 | 10 | 0.4861234 | 46.16 | 1.93 | 1.97 | 0.41 | 1.65 | 1.4944
315 | 7 | 214.24 | -0.92 | 4.19 | 5.64 | 300 | 53.8 | -1 | 1000 | 300 | 10 | 0.4861234 | 45.41 | 1.93 | 1.97 | 0.41 | 1.65 | 1.4944
316 | 7 | 253.28 | 0.791 | 5.4 | 5.88 | 300 | 53.8 | -1 | 1500 | 10 | 10 | 0.5634891 | 29.4 | 1.89 | 2.23 | 0.58 | 1.29 | 1.7244
317 | 7 | 290.323 | 1.284 | 4.97 | 6.95 | 300 | 53.8 | -1 | 1000 | 10 | 10 | 0.5877202 | 78.82 | 1.89 | 2.5 | 0.21 | 1.69 | 2.1813
318 | 7 | 290.323 | 1.284 | 4.97 | 6.95 | 300 | 53.8 | -1 | 1000 | 60 | 10 | 0.5877202 | 72.65 | 1.89 | 2.5 | 0.21 | 1.69 | 2.1813
319 | 7 | 290.323 | 1.284 | 4.97 | 6.95 | 300 | 53.8 | -1 | 1000 | 120 | 10 | 0.5877202 | 69.08 | 1.89 | 2.5 | 0.21 | 1.69 | 2.1813
320 | 7 | 290.323 | 1.284 | 4.97 | 6.95 | 300 | 53.8 | -1 | 1000 | 180 | 10 | 0.5877202 | 74.92 | 1.89 | 2.5 | 0.21 | 1.69 | 2.1813
321 | 7 | 290.323 | 1.284 | 4.97 | 6.95 | 300 | 53.8 | -1 | 1000 | 240 | 10 | 0.5877202 | 72.05 | 1.89 | 2.5 | 0.21 | 1.69 | 2.1813
322 | 7 | 290.323 | 1.284 | 4.97 | 6.95 | 300 | 53.8 | -1 | 1000 | 300 | 10 | 0.5877202 | 68.94 | 1.89 | 2.5 | 0.21 | 1.69 | 2.1813
323 | 7 | 290.323 | 1.284 | 4.97 | 6.95 | 300 | 53.8 | -1 | 1500 | 10 | 10 | 0.5877202 | 81.8 | 1.89 | 2.5 | 0.21 | 1.69 | 2.1813
324 | 7 | 296.41 | 4.33 | 4.44 | 7.2 | 300 | 30.3 | -1 | 483 | 10 | 0.005 | 0.5654025 | 89 | 2.01 | 2.34 | 0.98 | 1.23 | 2.3946
325 | 7 | 272.4 | 3.746 | 4.02 | 7.3 | 300 | 30.3 | -1 | 483 | 10 | 0.005 | 0.5417195 | 80 | 1.8 | 1.77 | 0.86 | 1.1 | 2.1988
326 | 7 | 144.173 | 2.659 | 3.93 | 5.07 | 96 | 46.9 | -1 | 345 | 1162.52 | 0.1 | 0.4463754 | 68.344 | 1.52 | 1.08 | 0.61 | 0.4 | 1.1441
327 | 3 | 154.121 | 1.674 | 3.59 | 5.05 | 300 | 30.3 | 0.4206 | 448.159 | 10 | 1.6 | 0.4257875 | 4.6 | 1.14 | 1.16 | 1.06 | 0.56 | 1.0491
328 | 3.5 | 154.121 | 1.674 | 3.59 | 5.05 | 300 | 30.3 | -1 | 448.159 | 10 | 1.6 | 0.4257875 | 19.54 | 1.14 | 1.16 | 1.06 | 0.56 | 1.0491
329 | 4 | 154.121 | 1.674 | 3.59 | 5.05 | 300 | 30.3 | -1 | 448.159 | 10 | 1.6 | 0.4257875 | 37.93 | 1.14 | 1.16 | 1.06 | 0.56 | 1.0491
330 | 4.5 | 154.121 | 1.674 | 3.59 | 5.05 | 300 | 30.3 | -1 | 448.159 | 10 | 1.6 | 0.4257875 | 62.64 | 1.14 | 1.16 | 1.06 | 0.56 | 1.0491
331 | 5 | 154.121 | 1.674 | 3.59 | 5.05 | 300 | 30.3 | -1 | 448.159 | 10 | 1.6 | 0.4257875 | 70.2 | 1.14 | 1.16 | 1.06 | 0.56 | 1.0491
332 | 5.5 | 154.121 | 1.674 | 3.59 | 5.05 | 300 | 30.3 | -1 | 448.159 | 10 | 1.6 | 0.4257875 | 76.72 | 1.14 | 1.16 | 1.06 | 0.56 | 1.0491
333 | 6 | 154.121 | 1.674 | 3.59 | 5.05 | 300 | 30.3 | -1 | 448.159 | 10 | 1.6 | 0.4257875 | 81.06 | 1.14 | 1.16 | 1.06 | 0.56 | 1.0491
334 | 6.5 | 154.121 | 1.674 | 3.59 | 5.05 | 300 | 30.3 | -1 | 448.159 | 10 | 1.6 | 0.4257875 | 83.23 | 1.14 | 1.16 | 1.06 | 0.56 | 1.0491
335 | 7 | 154.121 | 1.674 | 3.59 | 5.05 | 300 | 30.3 | -1 | 448.159 | 10 | 1.6 | 0.4257875 | 86.13 | 1.14 | 1.16 | 1.06 | 0.56 | 1.0491
336 | 7.5 | 154.121 | 1.674 | 3.59 | 5.05 | 300 | 30.3 | -1 | 448.159 | 10 | 1.6 | 0.4257875 | 86.13 | 1.14 | 1.16 | 1.06 | 0.56 | 1.0491
337 | 8 | 154.121 | 1.674 | 3.59 | 5.05 | 300 | 30.3 | -1 | 448.159 | 10 | 1.6 | 0.4257875 | 87.58 | 1.14 | 1.16 | 1.06 | 0.56 | 1.0491
338 | 8.5 | 154.121 | 1.674 | 3.59 | 5.05 | 300 | 30.3 | -1 | 448.159 | 10 | 1.6 | 0.4257875 | 89.03 | 1.14 | 1.16 | 1.06 | 0.56 | 1.0491
339 | 9 | 154.121 | 1.674 | 3.59 | 5.05 | 300 | 30.3 | -1 | 448.159 | 10 | 1.6 | 0.4257875 | 89.75 | 1.14 | 1.16 | 1.06 | 0.56 | 1.0491
340 | 3 | 60.052 | -0.223 | 2.75 | 3.27 | 300 | 30.3 | 0.4206 | 448.159 | 10 | 12.5 | 0.299875 | 9.61 | 0.27 | 0.64 | 0.62 | 0.44 | 0.4648
341 | 3.5 | 60.052 | -0.223 | 2.75 | 3.27 | 300 | 30.3 | -1 | 448.159 | 10 | 12.5 | 0.299875 | 10.11 | 0.27 | 0.64 | 0.62 | 0.44 | 0.4648
342 | 4 | 60.052 | -0.223 | 2.75 | 3.27 | 300 | 30.3 | -1 | 448.159 | 10 | 12.5 | 0.299875 | 11.69 | 0.27 | 0.64 | 0.62 | 0.44 | 0.4648
343 | 4.5 | 60.052 | -0.223 | 2.75 | 3.27 | 300 | 30.3 | -1 | 448.159 | 10 | 12.5 | 0.299875 | 15.42 | 0.27 | 0.64 | 0.62 | 0.44 | 0.4648
344 | 5 | 60.052 | -0.223 | 2.75 | 3.27 | 300 | 30.3 | -1 | 448.159 | 10 | 12.5 | 0.299875 | 18.61 | 0.27 | 0.64 | 0.62 | 0.44 | 0.4648
345 | 5.5 | 60.052 | -0.223 | 2.75 | 3.27 | 300 | 30.3 | -1 | 448.159 | 10 | 12.5 | 0.299875 | 37.4 | 0.27 | 0.64 | 0.62 | 0.44 | 0.4648
346 | 6 | 60.052 | -0.223 | 2.75 | 3.27 | 300 | 30.3 | -1 | 448.159 | 10 | 12.5 | 0.299875 | 49.73 | 0.27 | 0.64 | 0.62 | 0.44 | 0.4648
347 | 6.5 | 60.052 | -0.223 | 2.75 | 3.27 | 300 | 30.3 | -1 | 448.159 | 10 | 12.5 | 0.299875 | 64.21 | 0.27 | 0.64 | 0.62 | 0.44 | 0.4648
348 | 7 | 60.052 | -0.223 | 2.75 | 3.27 | 300 | 30.3 | -1 | 448.159 | 10 | 12.5 | 0.299875 | 77.08 | 0.27 | 0.64 | 0.62 | 0.44 | 0.4648
349 | 7.5 | 60.052 | -0.223 | 2.75 | 3.27 | 300 | 30.3 | -1 | 448.159 | 10 | 12.5 | 0.299875 | 78.66 | 0.27 | 0.64 | 0.62 | 0.44 | 0.4648
350 | 8 | 60.052 | -0.223 | 2.75 | 3.27 | 300 | 30.3 | -1 | 448.159 | 10 | 12.5 | 0.299875 | 82.93 | 0.27 | 0.64 | 0.62 | 0.44 | 0.4648
351 | 8.5 | 60.052 | -0.223 | 2.75 | 3.27 | 300 | 30.3 | -1 | 448.159 | 10 | 12.5 | 0.299875 | 84.51 | 0.27 | 0.64 | 0.62 | 0.44 | 0.4648
352 | 9 | 60.052 | -0.223 | 2.75 | 3.27 | 300 | 30.3 | -1 | 448.159 | 10 | 12.5 | 0.299875 | 83.94 | 0.27 | 0.64 | 0.62 | 0.44 | 0.4648
353 | 7 | 151.165 | 0.907 | 3.49 | 5.67 | 300 | 30.3 | -1 | 483 | 10 | 0.005 | 0.4448404 | 22 | 1.12 | 1.63 | 1.01 | 0.91 | 1.1724
354 | 7 | 228.291 | 4.045 | 4.53 | 5.62 | 300 | 30.3 | -1 | 483 | 10 | 0.005 | 0.5045652 | 55 | 1.61 | 1.49 | 1.01 | 0.91 | 1.8643
355 | 7 | 144.173 | 2.659 | 3.93 | 5.07 | 96 | 46.9 | -1 | 552 | 51.71 | 0.1 | 0.4463754 | 73.42 | 1.52 | 1.08 | 0.61 | 0.4 | 1.1441
356 | 7 | 194.194 | -0.546 | 4.44 | 5.03 | 300 | 30.3 | -1 | 483 | 10 | 0.005 | 0.4725802 | 70 | 1.5 | 1.82 | 0.08 | 1.25 | 1.3632
357 | 7 | 236.274 | 2.766 | 4.48 | 5.76 | 300 | 30.3 | -1 | 483 | 10 | 0.005 | 0.5079843 | 80 | 2.15 | 1.9 | 0.5 | 1.15 | 1.8106
358 | 7 | 270.372 | 4.309 | 4.06 | 6.82 | 300 | 30.3 | -1 | 483 | 10 | 0.005 | 0.5262053 | 77 | 1.73 | 2.05 | 0.5 | 1.08 | 2.1558
359 | 7 | 242.274 | 3.654 | 4.28 | 6.49 | 300 | 30.3 | -1 | 483 | 10 | 0.005 | 0.5270408 | 91 | 1.468 | 1.729 | 0.591 | 1.067 | 1.9015
360 | 7 | 250.338 | 4.39 | 4.99 | 7.43 | 300 | 30.3 | -1 | 483 | 10 | 0.005 | 0.6088982 | 90 | 0.81 | 1.41 | 0.55 | 0.8 | 2.1176
361 | 3 | 132.115 | 0.046 | 3.23 | 5.19 | 300 | 30.3 | 0.4206 | 448.159 | 10 | 11 | 0.409435 | 19.66 | 0.36 | 1.28 | 1.05 | 0.75 | 0.9619
362 | 3.5 | 132.115 | 0.046 | 3.23 | 5.19 | 300 | 30.3 | -1 | 448.159 | 10 | 11 | 0.409435 | 22.44 | 0.36 | 1.28 | 1.05 | 0.75 | 0.9619
363 | 4 | 132.115 | 0.046 | 3.23 | 5.19 | 300 | 30.3 | -1 | 448.159 | 10 | 11 | 0.409435 | 25.68 | 0.36 | 1.28 | 1.05 | 0.75 | 0.9619
364 | 4.5 | 132.115 | 0.046 | 3.23 | 5.19 | 300 | 30.3 | -1 | 448.159 | 10 | 11 | 0.409435 | 49.83 | 0.36 | 1.28 | 1.05 | 0.75 | 0.9619
365 | 5 | 132.115 | 0.046 | 3.23 | 5.19 | 300 | 30.3 | -1 | 448.159 | 10 | 11 | 0.409435 | 61.7 | 0.36 | 1.28 | 1.05 | 0.75 | 0.9619
366 | 5.5 | 132.115 | 0.046 | 3.23 | 5.19 | 300 | 30.3 | -1 | 448.159 | 10 | 11 | 0.409435 | 82.21 | 0.36 | 1.28 | 1.05 | 0.75 | 0.9619
367 | 6 | 132.115 | 0.046 | 3.23 | 5.19 | 300 | 30.3 | -1 | 448.159 | 10 | 11 | 0.409435 | 89.09 | 0.36 | 1.28 | 1.05 | 0.75 | 0.9619
368 | 6.5 | 132.115 | 0.046 | 3.23 | 5.19 | 300 | 30.3 | -1 | 448.159 | 10 | 11 | 0.409435 | 89.6 | 0.36 | 1.28 | 1.05 | 0.75 | 0.9619
369 | 7 | 132.115 | 0.046 | 3.23 | 5.19 | 300 | 30.3 | -1 | 448.159 | 10 | 11 | 0.409435 | 91.93 | 0.36 | 1.28 | 1.05 | 0.75 | 0.9619
370 | 7.5 | 132.115 | 0.046 | 3.23 | 5.19 | 300 | 30.3 | -1 | 448.159 | 10 | 11 | 0.409435 | 94.26 | 0.36 | 1.28 | 1.05 | 0.75 | 0.9619
371 | 8 | 132.115 | 0.046 | 3.23 | 5.19 | 300 | 30.3 | -1 | 448.159 | 10 | 11 | 0.409435 | 93.41 | 0.36 | 1.28 | 1.05 | 0.75 | 0.9619
372 | 8.5 | 132.115 | 0.046 | 3.23 | 5.19 | 300 | 30.3 | -1 | 448.159 | 10 | 11 | 0.409435 | 92.55 | 0.36 | 1.28 | 1.05 | 0.75 | 0.9619
373 | 9 | 132.115 | 0.046 | 3.23 | 5.19 | 300 | 30.3 | -1 | 448.159 | 10 | 11 | 0.409435 | 94.43 | 0.36 | 1.28 | 1.05 | 0.75 | 0.9619
374 | 3 | 206.285 | 3.844 | 3.78 | 6.59 | 300 | 30.3 | 0.4206 | 448.159 | 10 | 1.6 | 0.4991012 | 95.21 | 0.73 | 0.7 | 0.57 | 0.79 | 1.7771
375 | 5 | 206.285 | 3.844 | 3.78 | 6.59 | 300 | 30.3 | -1 | 448.159 | 10 | 1.6 | 0.4991012 | 69.6 | 0.73 | 0.7 | 0.57 | 0.79 | 1.7771
376 | 7 | 206.285 | 3.844 | 3.78 | 6.59 | 300 | 30.3 | -1 | 448.159 | 10 | 1.6 | 0.4991012 | 75.55 | 0.73 | 0.7 | 0.57 | 0.79 | 1.7771
377 | 9 | 206.285 | 3.844 | 3.78 | 6.59 | 300 | 30.3 | -1 | 448.159 | 10 | 1.6 | 0.4991012 | 77.13 | 0.73 | 0.7 | 0.57 | 0.79 | 1.7771
378 | 7 | 206.285 | 3.844 | 3.78 | 6.59 | 300 | 30.3 | -1 | 483 | 10 | 0.005 | 0.4991012 | 89 | 0.73 | 0.7 | 0.57 | 0.79 | 1.7771
379 | 7 | 254.285 | 3.613 | 4.37 | 6.58 | 300 | 30.3 | -1 | 483 | 10 | 0.005 | 0.5362332 | 91 | 1.65 | 2.26 | 0.55 | 0.89 | 1.9779
380 | 7 | 171.156 | -0.459 | 4.68 | 4.75 | 300 | 30.3 | -1 | 483 | 10 | 0.005 | 0.471487 | 46 | 1.12 | 1.79 | 0.37 | 1.04 | 1.1919
381 | 7 | 230.263 | 2.986 | 3.92 | 7.3 | 300 | 30.3 | -1 | 483 | 10 | 0.005 | 0.5349392 | 92 | 1.51 | 2.02 | 0.6 | 0.67 | 1.7821
382 | 7 | 179.219 | 1.41 | 3.45 | 6.9 | 300 | 30.3 | -1 | 483 | 10 | 0.005 | 0.4879037 | 42 | 0.94 | 1.48 | 0.48 | 0.86 | 1.4542
383 | 7 | 188.23 | 1.219 | 4.13 | 5.89 | 300 | 30.3 | -1 | 483 | 10 | 0.005 | 0.4932109 | 73 | 1.3 | 1.83 | 0 | 1.37 | 1.4846
384 | 7 | 253.28 | 0.791 | 5.4 | 5.88 | 300 | 30.3 | -1 | 483 | 10 | 0.005 | 0.5634891 | 84 | 1.89 | 2.23 | 0.58 | 1.29 | 1.7244
385 | 7 | 215.69 | 2.198 | 4.79 | 6.36 | 340 | 28 | -1 | 500 | 10 | 0.01 | 0.5519456 | 73.79 | 1.22 | 1.29 | 0.17 | 1.01 | 1.6196
386 | 7 | 241.36 | 3.013 | 5.3 | 6.78 | 340 | 28 | -1 | 500 | 10 | 0.01 | 0.5994497 | 82.96 | 1.43 | 1.23 | 0.17 | 1.01 | 1.9425
387 | 7 | 265.33 | 3.205 | 3.69 | 9.07 | 340 | 73.16 | -1 | 1000 | 60 | 10 | 0.5785179 | 77 | 1.97 | 1.96 | 0.65 | 1.08 | 1.9475
388 | 7 | 265.33 | 3.205 | 3.69 | 9.07 | 340 | 73.16 | -1 | 1000 | 120 | 10 | 0.5785179 | 70 | 1.97 | 1.96 | 0.65 | 1.08 | 1.9475
389 | 7 | 265.33 | 3.205 | 3.69 | 9.07 | 340 | 73.16 | -1 | 1000 | 180 | 10 | 0.5785179 | 65 | 1.97 | 1.96 | 0.65 | 1.08 | 1.9475
390 | 7 | 265.33 | 3.205 | 3.69 | 9.07 | 340 | 73.16 | -1 | 1000 | 240 | 10 | 0.5785179 | 53 | 1.97 | 1.96 | 0.65 | 1.08 | 1.9475
391 | 7 | 265.33 | 3.205 | 3.69 | 9.07 | 340 | 73.16 | -1 | 1000 | 300 | 10 | 0.5785179 | 42 | 1.97 | 1.96 | 0.65 | 1.08 | 1.9475
392 | 7 | 144.173 | 2.659 | 3.93 | 5.07 | 96 | 46.9 | -1 | 552 | 148.65 | 0.1 | 0.4463754 | 65.103 | 1.52 | 1.08 | 0.61 | 0.4 | 1.1441
393 | 7 | 362.466 | 1.275 | 4.45 | 7.53 | 340 | 73.16 | -1 | 1000 | 60 | 10 | 0.5788653 | 81 | 2.03 | 3.49 | 0.71 | 1.9 | 2.7976
394 | 7 | 362.466 | 1.275 | 4.45 | 7.53 | 340 | 73.16 | -1 | 1000 | 120 | 10 | 0.5788653 | 82 | 2.03 | 3.49 | 0.71 | 1.9 | 2.7976
395 | 7 | 362.466 | 1.275 | 4.45 | 7.53 | 340 | 73.16 | -1 | 1000 | 180 | 10 | 0.5788653 | 82 | 2.03 | 3.49 | 0.71 | 1.9 | 2.7976
396 | 7 | 362.466 | 1.275 | 4.45 | 7.53 | 340 | 73.16 | -1 | 1000 | 240 | 10 | 0.5788653 | 83 | 2.03 | 3.49 | 0.71 | 1.9 | 2.7976
397 | 7 | 362.466 | 1.275 | 4.45 | 7.53 | 340 | 73.16 | -1 | 1000 | 300 | 10 | 0.5788653 | 84 | 2.03 | 3.49 | 0.71 | 1.9 | 2.7976
398 | 7 | 362.466 | 1.275 | 4.45 | 7.53 | 340 | 73.16 | -1 | 1000 | 15 | 10 | 0.5788653 | 94.8 | 2.03 | 3.49 | 0.71 | 1.9 | 2.7976
399 | 7 | 362.466 | 1.275 | 4.45 | 7.53 | 340 | 73.16 | -1 | 1000 | 240 | 10 | 0.5788653 | 81.78 | 2.03 | 3.49 | 0.71 | 1.9 | 2.7976
400 | 7 | 272.77 | 1.88 | 4.31 | 8.04 | 340 | 73.16 | -1 | 1000 | 60 | 10 | 0.5886629 | 36 | 1.095 | 1.666 | 0.25 | 1.435 | 1.9767
401 | 7 | 272.77 | 1.88 | 4.31 | 8.04 | 340 | 73.16 | -1 | 1000 | 120 | 10 | 0.5886629 | 37 | 1.095 | 1.666 | 0.25 | 1.435 | 1.9767
402 | 7 | 272.77 | 1.88 | 4.31 | 8.04 | 340 | 73.16 | -1 | 1000 | 180 | 10 | 0.5886629 | 32 | 1.095 | 1.666 | 0.25 | 1.435 | 1.9767
403 | 7 | 272.77 | 1.88 | 4.31 | 8.04 | 340 | 73.16 | -1 | 1000 | 240 | 10 | 0.5886629 | 31 | 1.095 | 1.666 | 0.25 | 1.435 | 1.9767
404 | 7 | 272.77 | 1.88 | 4.31 | 8.04 | 340 | 73.16 | -1 | 1000 | 300 | 10 | 0.5886629 | 47 | 1.095 | 1.666 | 0.25 | 1.435 | 1.9767
405 | 7 | 272.77 | 1.88 | 4.31 | 8.04 | 340 | 73.16 | -1 | 1000 | 240 | 10 | 0.5886629 | 20.12 | 1.095 | 1.666 | 0.25 | 1.435 | 1.9767
406 | 7 | 214.24 | -0.92 | 4.19 | 5.64 | 340 | 73.16 | -1 | 1000 | 60 | 10 | 0.4861234 | 10 | 1.93 | 1.97 | 0.41 | 1.65 | 1.4944
407 | 7 | 214.24 | -0.92 | 4.19 | 5.64 | 340 | 73.16 | -1 | 1000 | 120 | 10 | 0.4861234 | 9 | 1.93 | 1.97 | 0.41 | 1.65 | 1.4944
408 | 7 | 214.24 | -0.92 | 4.19 | 5.64 | 340 | 73.16 | -1 | 1000 | 180 | 10 | 0.4861234 | 15 | 1.93 | 1.97 | 0.41 | 1.65 | 1.4944
409 | 7 | 214.24 | -0.92 | 4.19 | 5.64 | 340 | 73.16 | -1 | 1000 | 240 | 10 | 0.4861234 | 7 | 1.93 | 1.97 | 0.41 | 1.65 | 1.4944
410 | 7 | 214.24 | -0.92 | 4.19 | 5.64 | 340 | 73.16 | -1 | 1000 | 300 | 10 | 0.4861234 | 15 | 1.93 | 1.97 | 0.41 | 1.65 | 1.4944
411 | 7 | 214.24 | -0.92 | 4.19 | 5.64 | 340 | 73.16 | -1 | 1000 | 240 | 10 | 0.4861234 | 9.77 | 1.93 | 1.97 | 0.41 | 1.65 | 1.4944
412 | 7 | 290.323 | 1.284 | 4.97 | 6.95 | 340 | 73.16 | -1 | 1000 | 60 | 10 | 0.5877202 | 55 | 1.89 | 2.5 | 0.21 | 1.69 | 2.1813
413 | 7 | 290.323 | 1.284 | 4.97 | 6.95 | 340 | 73.16 | -1 | 1000 | 120 | 10 | 0.5877202 | 50 | 1.89 | 2.5 | 0.21 | 1.69 | 2.1813
414 | 7 | 290.323 | 1.284 | 4.97 | 6.95 | 340 | 73.16 | -1 | 1000 | 180 | 10 | 0.5877202 | 52 | 1.89 | 2.5 | 0.21 | 1.69 | 2.1813
415 | 7 | 290.323 | 1.284 | 4.97 | 6.95 | 340 | 73.16 | -1 | 1000 | 240 | 10 | 0.5877202 | 59 | 1.89 | 2.5 | 0.21 | 1.69 | 2.1813
416 | 7 | 290.323 | 1.284 | 4.97 | 6.95 | 340 | 73.16 | -1 | 1000 | 300 | 10 | 0.5877202 | 50 | 1.89 | 2.5 | 0.21 | 1.69 | 2.1813
417 | 7 | 290.323 | 1.284 | 4.97 | 6.95 | 340 | 73.16 | -1 | 1000 | 240 | 10 | 0.5877202 | 57.43 | 1.89 | 2.5 | 0.21 | 1.69 | 2.1813
418 | 3 | 236.274 | 2.766 | 4.48 | 5.76 | 340 | 64.1 | -1 | 690 | 10 | 0.8 | 0.5079843 | 69.95 | 2.15 | 1.9 | 0.5 | 1.15 | 1.8106
419 | 3 | 206.285 | 3.844 | 3.78 | 6.59 | 340 | 64.1 | -1 | 690 | 10 | 0.8 | 0.4991012 | 23.22 | 0.73 | 0.7 | 0.57 | 0.79 | 1.7771
420 | 3 | 250.28 | 0.387 | 4.53 | 6.12 | 340 | 64.1 | -1 | 690 | 10 | 0.8 | 0.5265321 | 54.5 | 2.08 | 2.55 | 0.65 | 1.37 | 1.7225
421 | 3 | 253.28 | 0.791 | 5.4 | 5.88 | 340 | 64.1 | -1 | 690 | 10 | 0.8 | 0.5634891 | 25.03 | 1.89 | 2.23 | 0.58 | 1.29 | 1.7244
422 | 3 | 278.33 | 0.65 | 4.9 | 7.04 | 340 | 64.1 | -1 | 690 | 10 | 0.8 | 0.587333 | 87.27 | 2.13 | 2.53 | 0.59 | 1.53 | 2.0043
423 | 3 | 289.54 | 4.982 | 4.17 | 6.55 | 340 | 64.1 | -1 | 690 | 10 | 0.8 | 0.5226232 | 60.67 | 1.73 | 1.55 | 0.47 | 0.45 | 1.8088
424 | 3.5 | 206.285 | 3.844 | 3.78 | 6.59 | 340 | 73.16 | -1 | 450 | 10 | 0.5 | 0.4991012 | 85.606 | 0.73 | 0.7 | 0.57 | 0.79 | 1.7771
425 | 3.5 | 253.28 | 0.791 | 5.4 | 5.88 | 340 | 73.16 | -1 | 450 | 10 | 0.5 | 0.5634891 | 24.38 | 1.89 | 2.23 | 0.58 | 1.29 | 1.7244
426 | 3.5 | 138.948 | 0.499 | 2.68 | 3.58 | 340 | 73.16 | -1 | 689.476 | 10 | 0.1 | 0.3097483 | 18.156 | 0.56 | 1.06 | 0.77 | 0.38 | 0.6398
427 | 3.5 | 173.39 | 0.786 | 3.23 | 3.58 | 340 | 73.16 | -1 | 689.476 | 10 | 0.1 | 0.34005 | 27.952 | 0.608 | 1.059 | 0.915 | 0.717 | 0.7837
428 | 3.5 | 207.83 | 1.679 | 3.25 | 3.97 | 340 | 73.16 | -1 | 689.476 | 10 | 0.1 | 0.3592005 | 31.957 | 0.695 | 1.076 | 0.945 | 0.712 | 0.9061
429 | 3.5 | 94.49 | 0.314 | 2.64 | 3.43 | 340 | 73.16 | -1 | 689.476 | 10 | 0.1 | 0.3009186 | 16.314 | 0.43 | 1.03 | 0.79 | 0.35 | 0.5872
430 | 3.5 | 252.3 | 1.83 | 3.33 | 3.78 | 340 | 73.16 | -1 | 689.476 | 10 | 0.1 | 0.3547873 | 30.541 | 0.868 | 1.155 | 0.945 | 0.712 | 0.9587
431 | 3.5 | 217.844 | 0.699 | 3.25 | 3.82 | 340 | 73.16 | -1 | 689.476 | 10 | 0.1 | 0.3523493 | 27.621 | 0.8 | 1.24 | 0.92 | 0.31 | 0.8148
432 | 3.5 | 128.94 | 1.058 | 3.08 | 3.47 | 340 | 73.16 | -1 | 689.476 | 10 | 0.1 | 0.326919 | 26.834 | 0.48 | 1.2 | 0.92 | 0.26 | 0.7096
433 | 3.5 | 122.1 | -2.469 | 3.36 | 4.72 | 340 | 73.16 | -1 | 689.476 | 10 | 0.1 | 0.3982361 | 38.408 | 0.79 | 1.5 | 1.65 | 1.42 | 0.907
434 | 3.5 | 92.094 | -1.839 | 3.01 | 4.38 | 340 | 73.16 | -1 | 689.476 | 10 | 0.1 | 0.363095 | 21.378 | 0.51 | 0.72 | 0.64 | 1.21 | 0.7074
435 | 3.5 | 180.156 | -2.933 | 4.01 | 4.81 | 340 | 73.16 | -1 | 689.476 | 10 | 0.1 | 0.4391822 | 81.508 | 1.056 | 1.631 | 1.194 | 1.995 | 1.1976
436 | 3.5 | 504.438 | -6.3 | 5.73 | 7.53 | 340 | 73.16 | -1 | 689.476 | 10 | 0.1 | 0.656863 | 99.835 | 3.28 | 3.4 | 3 | 4.5 | 3.2582
437 | 3.5 | 342.297 | -4.529 | 5.29 | 5.84 | 340 | 73.16 | -1 | 689.476 | 10 | 0.1 | 0.5558201 | 99.717 | 2.32 | 2.78 | 3 | 3.05 | 2.2279
438 | 3.5 | 296.74 | 1.98 | 3.39 | 3.96 | 340 | 73.16 | -1 | 689.476 | 10 | 0.1 | 0.3663932 | 39.619 | 1.08 | 1.26 | 0.98 | 0.31 | 0.9898
439 | 3.5 | 163.38 | 1.529 | 3.17 | 3.85 | 340 | 73.16 | -1 | 689.476 | 10 | 0.1 | 0.3493494 | 33.732 | 0.52 | 1.21 | 1.01 | 0.26 | 0.832
440 | 3.5 | 150.13 | -2.302 | 4.06 | 4.11 | 340 | 73.16 | -1 | 689.476 | 10 | 0.1 | 0.4084923 | 53.625 | 0.744 | 1.653 | 0.354 | 1.575 | 1.0636
441 | 4 | 499.12 | 5.43 | 4.04 | 6.89 | 340 | 73.16 | -1 | 1379 | 118.1 | 10 | 0.5275945 | 82.44 | -0.692 | 1.161 | 0.003 | 0.996 | 1.8763
442 | 4 | 499.12 | 5.43 | 4.04 | 6.89 | 340 | 73.16 | -1 | 1379 | 410.44 | 10 | 0.5275945 | 86.98 | -0.692 | 1.161 | 0.003 | 0.996 | 1.8763
443 | 4 | 499.12 | 5.43 | 4.04 | 6.89 | 340 | 73.16 | -1 | 1379 | 1456.5 | 10 | 0.5275945 | 94.94 | -0.692 | 1.161 | 0.003 | 0.996 | 1.8763
444 | 4 | 499.12 | 5.43 | 4.04 | 6.89 | 340 | 73.16 | -1 | 1379 | 5612.33 | 10 | 0.5275945 | 97.14 | -0.692 | 1.161 | 0.003 | 0.996 | 1.8763
445 | 4 | 253.28 | 0.791 | 5.4 | 5.88 | 340 | 73.16 | -1 | 450 | 10 | 0.5 | 0.5634891 | 25.951 | 1.89 | 2.23 | 0.58 | 1.29 | 1.7244
446 | 7 | 331.347 | -0.863 | 5.02 | 7.48 | 340 | 73.16 | -1 | 1500 | 10 | 10 | 0.6127773 | 100 | 2.2 | 2.34 | 0.7 | 2.52 | 2.3047
447 | 7 | 392.467 | 1.682 | 4.86 | 7.43 | 340 | 73.16 | -1 | 1500 | 10 | 10 | 0.6009143 | 100 | 2.04 | 3.51 | 0.71 | 1.92 | 2.9132
448 | 7 | 446.48 | 4.795 | 6.75 | 7.89 | 340 | 73.16 | -1 | 1500 | 10 | 10 | 0.7297774 | 100 | 2.937 | 4.638 | 0.022 | 4.592 | 3.2588
449 | 7 | 253.28 | 0.791 | 5.4 | 5.88 | 340 | 73.16 | -1 | 1500 | 10 | 10 | 0.5634891 | 15.4 | 1.89 | 2.23 | 0.58 | 1.29 | 1.7244
450 | 7 | 290.323 | 1.284 | 4.97 | 6.95 | 340 | 73.16 | -1 | 1500 | 10 | 10 | 0.5877202 | 68.3 | 1.89 | 2.5 | 0.21 | 1.69 | 2.1813
451 | 6.5 | 214.039 | 2.31 | 3.18 | 4.56 | 340 | 73.16 | -1 | 517.107 | 10 | 0.001 | 0.3807992 | 93 | -0.357 | 0.399 | 0.827 | 0.631 | 0.892
452 | 6.5 | 214.039 | 2.31 | 3.18 | 4.56 | 340 | 73.16 | -1 | 689.476 | 10 | 0.001 | 0.3807992 | 94 | -0.357 | 0.399 | 0.827 | 0.631 | 0.892
453 | 6.5 | 214.039 | 2.31 | 3.18 | 4.56 | 340 | 73.16 | -1 | 861.845 | 10 | 0.001 | 0.3807992 | 93 | -0.357 | 0.399 | 0.827 | 0.631 | 0.892
454 | 6.5 | 299.09 | 2.627 | 3.63 | 5.13 | 340 | 73.16 | -1 | 523.107 | 10 | 0.001 | 0.431531 | 96 | -0.185 | 1.166 | 0.003 | 0.665 | 1.1496
455 | 6.5 | 299.09 | 2.627 | 3.63 | 5.13 | 340 | 73.16 | -1 | 695.476 | 10 | 0.001 | 0.431531 | 96 | -0.185 | 1.166 | 0.003 | 0.665 | 1.1496
456 | 6.5 | 299.09 | 2.627 | 3.63 | 5.13 | 340 | 73.16 | -1 | 861.845 | 10 | 0.001 | 0.431531 | 95 | -0.185 | 1.166 | 0.003 | 0.665 | 1.1496
457 | 6.5 | 513.078 | 6.514 | 3.82 | 7.95 | 340 | 73.16 | -1 | 522.107 | 10 | 0.001 | 0.5510808 | 97 | -1.209 | 0.021 | 0.827 | 0.661 | 1.9498
458 | 6.5 | 513.078 | 6.514 | 3.82 | 7.95 | 340 | 73.16 | -1 | 694.476 | 10 | 0.001 | 0.5510808 | 98 | -1.209 | 0.021 | 0.827 | 0.661 | 1.9498
459 | 6.5 | 513.078 | 6.514 | 3.82 | 7.95 | 340 | 73.16 | -1 | 861.845 | 10 | 0.001 | 0.5510808 | 98 | -1.209 | 0.021 | 0.827 | 0.661 | 1.9498
460 | 6.5 | 313.047 | 3.712 | 3.69 | 5.63 | 340 | 73.16 | -1 | 519.107 | 10 | 0.001 | 0.4557927 | 95 | -0.641 | 0.273 | 0.827 | 0.641 | 1.2446
461 | 6.5 | 313.047 | 3.712 | 3.69 | 5.63 | 340 | 73.16 | -1 | 691.476 | 10 | 0.001 | 0.4557927 | 95 | -0.641 | 0.273 | 0.827 | 0.641 | 1.2446
462 | 6.5 | 313.047 | 3.712 | 3.69 | 5.63 | 340 | 73.16 | -1 | 861.845 | 10 | 0.001 | 0.4557927 | 95 | -0.641 | 0.273 | 0.827 | 0.641 | 1.2446
463 | 6.5 | 399.1 | 4.029 | 3.96 | 5.92 | 340 | 73.16 | -1 | 524.107 | 10 | 0.001 | 0.4841818 | 97 | -0.408 | 1.287 | 0.003 | 0.986 | 1.5237
464 | 6.5 | 399.1 | 4.029 | 3.96 | 5.92 | 340 | 73.16 | -1 | 696.476 | 10 | 0.001 | 0.4841818 | 96 | -0.408 | 1.287 | 0.003 | 0.986 | 1.5237
465 | 6.5 | 399.1 | 4.029 | 3.96 | 5.92 | 340 | 73.16 | -1 | 861.845 | 10 | 0.001 | 0.4841818 | 96 | -0.408 | 1.287 | 0.003 | 0.986 | 1.5237
466 | 6.5 | 463.07 | 5.813 | 3.91 | 7.15 | 340 | 73.16 | -1 | 521.107 | 10 | 0.001 | 0.5287391 | 97 | -1.067 | 0.084 | 0.827 | 0.656 | 1.7735
467 | 6.5 | 463.07 | 5.813 | 3.91 | 7.15 | 340 | 73.16 | -1 | 693.476 | 10 | 0.001 | 0.5287391 | 98 | -1.067 | 0.084 | 0.827 | 0.656 | 1.7735
468 | 6.5 | 463.07 | 5.813 | 3.91 | 7.15 | 340 | 73.16 | -1 | 861.845 | 10 | 0.001 | 0.5287391 | 97 | -1.067 | 0.084 | 0.827 | 0.656 | 1.7735
469 | 6.5 | 413.063 | 5.113 | 3.76 | 6.79 | 340 | 73.16 | -1 | 520.107 | 10 | 0.001 | 0.5052762 | 95 | -0.925 | 0.147 | 0.827 | 0.651 | 1.5972
470 | 6.5 | 413.063 | 5.113 | 3.76 | 6.79 | 340 | 73.16 | -1 | 692.476 | 10 | 0.001 | 0.5052762 | 97 | -0.925 | 0.147 | 0.827 | 0.651 | 1.5972
471 | 6.5 | 413.063 | 5.113 | 3.76 | 6.79 | 340 | 73.16 | -1 | 861.845 | 10 | 0.001 | 0.5052762 | 97 | -0.925 | 0.147 | 0.827 | 0.651 | 1.5972
472 | 6.5 | 499.12 | 5.43 | 4.04 | 6.89 | 340 | 73.16 | -1 | 525.107 | 10 | 0.001 | 0.5275945 | 99 | -0.692 | 1.161 | 0.003 | 0.996 | 1.8763
473 | 6.5 | 499.12 | 5.43 | 4.04 | 6.89 | 340 | 73.16 | -1 | 697.476 | 10 | 0.001 | 0.5275945 | 99 | -0.692 | 1.161 | 0.003 | 0.996 | 1.8763
474 | 6.5 | 499.12 | 5.43 | 4.04 | 6.89 | 340 | 73.16 | -1 | 861.845 | 10 | 0.001 | 0.5275945 | 99 | -0.692 | 1.161 | 0.003 | 0.996 | 1.8763
475 | 6.5 | 364.062 | 4.412 | 4.07 | 6.14 | 340 | 73.16 | -1 | 518.107 | 10 | 0.001 | 0.499898 | 97 | -0.783 | 0.21 | 0.827 | 0.646 | 1.4209
476 | 6.5 | 364.062 | 4.412 | 4.07 | 6.14 | 340 | 73.16 | -1 | 690.476 | 10 | 0.001 | 0.499898 | 97 | -0.783 | 0.21 | 0.827 | 0.646 | 1.4209
477 | 6.5 | 364.062 | 4.412 | 4.07 | 6.14 | 340 | 73.16 | -1 | 861.845 | 10 | 0.001 | 0.499898 | 97 | -0.783 | 0.21 | 0.827 | 0.646 | 1.4209
478 | 4.5 | 206.285 | 3.844 | 3.78 | 6.59 | 340 | 73.16 | -1 | 450 | 10 | 0.5 | 0.4991012 | 89.773 | 0.73 | 0.7 | 0.57 | 0.79 | 1.7771
479 | 5 | 236.274 | 2.766 | 4.48 | 5.76 | 340 | 64.1 | -1 | 690 | 10 | 0.8 | 0.5079843 | 75.55 | 2.15 | 1.9 | 0.5 | 1.15 | 1.8106
480 | 5 | 206.285 | 3.844 | 3.78 | 6.59 | 340 | 64.1 | -1 | 690 | 10 | 0.8 | 0.4991012 | 86.95 | 0.73 | 0.7 | 0.57 | 0.79 | 1.7771
481 | 5 | 250.28 | 0.387 | 4.53 | 6.12 | 340 | 64.1 | -1 | 690 | 10 | 0.8 | 0.5265321 | 65.89 | 2.08 | 2.55 | 0.65 | 1.37 | 1.7225
482 | 5 | 253.28 | 0.791 | 5.4 | 5.88 | 340 | 64.1 | -1 | 690 | 10 | 0.8 | 0.5634891 | 53.24 | 1.89 | 2.23 | 0.58 | 1.29 | 1.7244
483 | 5 | 278.33 | 0.65 | 4.9 | 7.04 | 340 | 64.1 | -1 | 690 | 10 | 0.8 | 0.587333 | 88.19 | 2.13 | 2.53 | 0.59 | 1.53 | 2.0043
484 | 5 | 289.54 | 4.982 | 4.17 | 6.55 | 340 | 64.1 | -1 | 690 | 10 | 0.8 | 0.5226232 | 62.52 | 1.73 | 1.55 | 0.47 | 0.45 | 1.8088
485 | 5 | 206.285 | 3.844 | 3.78 | 6.59 | 340 | 73.16 | -1 | 450 | 10 | 0.5 | 0.4991012 | 89.394 | 0.73 | 0.7 | 0.57 | 0.79 | 1.7771
486 | 5 | 253.28 | 0.791 | 5.4 | 5.88 | 340 | 73.16 | -1 | 450 | 10 | 0.5 | 0.5634891 | 28.691 | 1.89 | 2.23 | 0.58 | 1.29 | 1.7244
487 | 6 | 206.285 | 3.844 | 3.78 | 6.59 | 340 | 73.16 | -1 | 450 | 10 | 0.5 | 0.4991012 | 95.455 | 0.73 | 0.7 | 0.57 | 0.79 | 1.7771
488 | 6 | 253.28 | 0.791 | 5.4 | 5.88 | 340 | 73.16 | -1 | 450 | 10 | 0.5 | 0.5634891 | 43.62 | 1.89 | 2.23 | 0.58 | 1.29 | 1.7244
489 | 7 | 206.285 | 3.844 | 3.78 | 6.59 | 340 | 73.16 | -1 | 450 | 10 | 0.5 | 0.4991012 | 97.727 | 0.73 | 0.7 | 0.57 | 0.79 | 1.7771
490 | 7 | 392.467 | 1.682 | 4.86 | 7.43 | 340 | 73.16 | -1 | 1000 | 10 | 15 | 0.6009143 | 99.1 | 2.04 | 3.51 | 0.71 | 1.92 | 2.9132
491 | 7 | 392.467 | 1.682 | 4.86 | 7.43 | 340 | 73.16 | -1 | 1000 | 120 | 15 | 0.6009143 | 99 | 2.04 | 3.51 | 0.71 | 1.92 | 2.9132
492 | 7 | 392.467 | 1.682 | 4.86 | 7.43 | 340 | 73.16 | -1 | 1000 | 240 | 15 | 0.6009143 | 99 | 2.04 | 3.51 | 0.71 | 1.92 | 2.9132
493 | 7 | 392.467 | 1.682 | 4.86 | 7.43 | 340 | 73.16 | -1 | 1000 | 360 | 15 | 0.6009143 | 99.1 | 2.04 | 3.51 | 0.71 | 1.92 | 2.9132
494 | 7 | 392.467 | 1.682 | 4.86 | 7.43 | 340 | 73.16 | -1 | 1000 | 480 | 15 | 0.6009143 | 99 | 2.04 | 3.51 | 0.71 | 1.92 | 2.9132
495 | 7 | 392.467 | 1.682 | 4.86 | 7.43 | 340 | 73.16 | -1 | 1000 | 720 | 15 | 0.6009143 | 99.2 | 2.04 | 3.51 | 0.71 | 1.92 | 2.9132
496 | 7 | 392.467 | 1.682 | 4.86 | 7.43 | 340 | 73.16 | -1 | 1000 | 1440 | 15 | 0.6009143 | 99.1 | 2.04 | 3.51 | 0.71 | 1.92 | 2.9132
497 | 7 | 362.466 | 1.275 | 4.45 | 7.53 | 340 | 73.16 | -1 | 1000 | 10 | 15 | 0.5788653 | 94.8 | 2.03 | 3.49 | 0.71 | 1.9 | 2.7976
498 | 7 | 362.466 | 1.275 | 4.45 | 7.53 | 340 | 73.16 | -1 | 1000 | 120 | 15 | 0.5788653 | 94.9 | 2.03 | 3.49 | 0.71 | 1.9 | 2.7976
499 | 7 | 362.466 | 1.275 | 4.45 | 7.53 | 340 | 73.16 | -1 | 1000 | 240 | 15 | 0.5788653 | 95.2 | 2.03 | 3.49 | 0.71 | 1.9 | 2.7976
500 | 7 | 362.466 | 1.275 | 4.45 | 7.53 | 340 | 73.16 | -1 | 1000 | 360 | 15 | 0.5788653 | 95.1 | 2.03 | 3.49 | 0.71 | 1.9 | 2.7976
501 | 7 | 362.466 | 1.275 | 4.45 | 7.53 | 340 | 73.16 | -1 | 1000 | 480 | 15 | 0.5788653 | 95.2 | 2.03 | 3.49 | 0.71 | 1.9 | 2.7976
502 | 7 | 362.466 | 1.275 | 4.45 | 7.53 | 340 | 73.16 | -1 | 1000 | 720 | 15 | 0.5788653 | 95.6 | 2.03 | 3.49 | 0.71 | 1.9 | 2.7976
503 | 7 | 362.466 | 1.275 | 4.45 | 7.53 | 340 | 73.16 | -1 | 1000 | 1440 | 15 | 0.5788653 | 95.7 | 2.03 | 3.49 | 0.71 | 1.9 | 2.7976
504 | 7 | 234.343 | 2.843 | 4.51 | 6.75 | 340 | 73.16 | -1 | 1000 | 10 | 15 | 0.5517472 | 60.8 | 1.11 | 1.51 | 0.07 | 1.24 | 2.0589
505 | 7 | 234.343 | 2.843 | 4.51 | 6.75 | 340 | 73.16 | -1 | 1000 | 120 | 15 | 0.5517472 | 56.8 | 1.11 | 1.51 | 0.07 | 1.24 | 2.0589
506 | 7 | 234.343 | 2.843 | 4.51 | 6.75 | 340 | 73.16 | -1 | 1000 | 240 | 15 | 0.5517472 | 55.3 | 1.11 | 1.51 | 0.07 | 1.24 | 2.0589
507 | 7 | 234.343 | 2.843 | 4.51 | 6.75 | 340 | 73.16 | -1 | 1000 | 360 | 15 | 0.5517472 | 56.6 | 1.11 | 1.51 | 0.07 | 1.24 | 2.0589
508 | 7 | 234.343 | 2.843 | 4.51 | 6.75 | 340 | 73.16 | -1 | 1000 | 480 | 15 | 0.5517472 | 59 | 1.11 | 1.51 | 0.07 | 1.24 | 2.0589
509 | 7 | 234.343 | 2.843 | 4.51 | 6.75 | 340 | 73.16 | -1 | 1000 | 720 | 15 | 0.5517472 | 63 | 1.11 | 1.51 | 0.07 | 1.24 | 2.0589
510 | 7 | 234.343 | 2.843 | 4.51 | 6.75 | 340 | 73.16 | -1 | 1000 | 1440 | 15 | 0.5517472 | 61.6 | 1.11 | 1.51 | 0.07 | 1.24 | 2.0589
511 | 7 | 236.315 | 1.88 | 4.31 | 8.04 | 340 | 73.16 | -1 | 1000 | 10 | 15 | 0.5886629 | 69.1 | 1.15 | 1.34 | 0.26 | 1.44 | 1.9767
512 | 7 | 236.315 | 1.88 | 4.31 | 8.04 | 340 | 73.16 | -1 | 1000 | 120 | 15 | 0.5886629 | 50.7 | 1.15 | 1.34 | 0.26 | 1.44 | 1.9767
513 | 7 | 236.315 | 1.88 | 4.31 | 8.04 | 340 | 73.16 | -1 | 1000 | 240 | 15 | 0.5886629 | 50 | 1.15 | 1.34 | 0.26 | 1.44 | 1.9767
514 | 7 | 236.315 | 1.88 | 4.31 | 8.04 | 340 | 73.16 | -1 | 1000 | 360 | 15 | 0.5886629 | 48.7 | 1.15 | 1.34 | 0.26 | 1.44 | 1.9767
515 | 7 | 236.315 | 1.88 | 4.31 | 8.04 | 340 | 73.16 | -1 | 1000 | 480 | 15 | 0.5886629 | 44.9 | 1.15 | 1.34 | 0.26 | 1.44 | 1.9767
516 | 7 | 236.315 | 1.88 | 4.31 | 8.04 | 340 | 73.16 | -1 | 1000 | 720 | 15 | 0.5886629 | 47.3 | 1.15 | 1.34 | 0.26 | 1.44 | 1.9767
517 | 7 | 236.315 | 1.88 | 4.31 | 8.04 | 340 | 73.16 | -1 | 1000 | 1440 | 15 | 0.5886629 | 43.2 | 1.15 | 1.34 | 0.26 | 1.44 | 1.9767
518 | 7 | 253.28 | 0.791 | 5.4 | 5.88 | 340 | 73.16 | -1 | 450 | 10 | 0.5 | 0.5634891 | 82.126 | 1.89 | 2.23 | 0.58 | 1.29 | 1.7244
519 | 7 | 144.173 | 2.659 | 3.93 | 5.07 | 96 | 46.9 | -1 | 552 | 239.14 | 0.1 | 0.4463754 | 60.495 | 1.52 | 1.08 | 0.61 | 0.4 | 1.1441
520 | 7 | 191.274 | 2.498 | 4.06 | 5.91 | 340 | 29.8 | -1 | 344.74 | 1440 | 0.001 | 0.4898428 | 11.5 | 0.96 | 1.4 | 0 | 1.02 | 1.6773
521 | 7 | 268.356 | 3.903 | 4.15 | 6.93 | 340 | 29.8 | -1 | 344.74 | 1440 | 0.00098 | 0.5362788 | 19 | 1.701 | 1.667 | 0.546 | 0.849 | 2.1128
522 | 7 | 288.387 | 2.671 | 4.15 | 7.31 | 340 | 29.8 | -1 | 344.74 | 1440 | 0.00094 | 0.5507858 | 8.6 | 1.97 | 1.74 | 1.06 | 1.63 | 2.2575
523 | 7 | 270.372 | 4.309 | 4.06 | 6.82 | 340 | 29.8 | -1 | 344.74 | 1440 | 0.00109 | 0.5262053 | 19.3 | 1.73 | 2.05 | 0.5 | 1.08 | 2.1558
524 | 7 | 250.338 | 4.39 | 4.99 | 7.43 | 340 | 29.8 | -1 | 344.74 | 1440 | 0.00137 | 0.6088982 | 10.7 | 0.81 | 1.41 | 0.55 | 0.8 | 2.1176
525 | 7 | 283.8 | 3.453 | 5.15 | 5.79 | 340 | 29.8 | -1 | 344.74 | 1440 | 0.001 | 0.5460632 | 21.7 | 1.11 | 1.53 | 0 | 1.25 | 2.2811
526 | 7 | 228.247 | 3.621 | 3.99 | 6.99 | 340 | 29.8 | -1 | 344.74 | 1440 | 0.001 | 0.5281108 | 68.8 | 1.65 | 1.63 | 0 | 0.62 | 1.7391
527 | 7 | 284.72 | 0.853 | 5.25 | 5.91 | 340 | 29.8 | -1 | 344.74 | 1440 | 0.00072 | 0.5570233 | 13.3 | 2.24 | 3.04 | 0.71 | 1.36 | 1.8449
528 | 7 | 264.3 | 0.519 | 4.9 | 6.38 | 340 | 29.8 | -1 | 344.74 | 1440 | 0.00121 | 0.5591243 | 12.8 | 2.1 | 2.65 | 0.65 | 1.42 | 1.8634
529 | 7 | 253.28 | 0.791 | 5.4 | 5.88 | 340 | 29.8 | -1 | 344.74 | 1440 | 0.00119 | 0.5634891 | 9.7 | 1.89 | 2.23 | 0.58 | 1.29 | 1.7244
530 | 7 | 270.33 | 0.214 | 4.98 | 5.47 | 340 | 29.8 | -1 | 344.74 | 1440 | 0.00135 | 0.5219253 | 14.5 | 2.14 | 2.4 | 0.61 | 1.44 | 1.7881
531 | 8 | 236.274 | 2.766 | 4.48 | 5.76 | 340 | 64.1 | -1 | 690 | 10 | 0.8 | 0.5079843 | 33.29 | 2.15 | 1.9 | 0.5 | 1.15 | 1.8106
532 | 8 | 206.285 | 3.844 | 3.78 | 6.59 | 340 | 64.1 | -1 | 690 | 10 | 0.8 | 0.4991012 | 91.05 | 0.73 | 0.7 | 0.57 | 0.79 | 1.7771
533 | 7 | 296.41 | 4.33 | 4.44 | 7.2 | 340 | 29.8 | -1 | 344.74 | 1440 | 0.0011 | 0.5654025 | 27.9 | 2.01 | 2.34 | 0.98 | 1.23 | 2.3946
534 | 7 | 272.388 | 3.746 | 4.02 | 6.88 | 340 | 29.8 | -1 | 344.74 | 1440 | 0.00105 | 0.5259049 | 15.9 | 1.553 | 1.364 | 0.891 | 0.849 | 2.1988
535 | 7 | 272.4 | 3.746 | 4.02 | 7.3 | 340 | 29.8 | -1 | 344.74 | 1440 | 0.00101 | 0.5417195 | 14.9 | 1.8 | 1.77 | 0.86 | 1.1 | 2.1988
536 | 7 | 151.165 | 0.907 | 3.49 | 5.67 | 340 | 29.8 | -1 | 344.74 | 1440 | 0.00112 | 0.4448404 | 1.3 | 1.12 | 1.63 | 1.01 | 0.91 | 1.1724
537 | 7 | 269.77 | 3.591 | 4.74 | 5.77 | 340 | 29.8 | -1 | 344.74 | 1440 | 0.001 | 0.5229704 | 13.4 | 1.16 | 1.2 | 0 | 1.15 | 2.1402
538 | 7 | 211.269 | 0.625 | 5.23 | 6.3 | 340 | 29.8 | -1 | 344.74 | 1440 | 0.001 | 0.5740122 | 11.6 | 1.12 | 1.13 | 0.2 | 1.16 | 1.6968
539 | 7 | 228.291 | 4.045 | 4.53 | 5.62 | 340 | 29.8 | -1 | 344.74 | 1440 | 0.00207 | 0.5045652 | 4.6 | 1.61 | 1.49 | 1.01 | 0.91 | 1.8643
540 | 7 | 194.194 | -0.546 | 4.44 | 5.03 | 340 | 29.8 | -1 | 344.74 | 1440 | 0.001 | 0.4725802 | 11.7 | 1.5 | 1.82 | 0.08 | 1.25 | 1.3632
541 | 7 | 236.274 | 2.766 | 4.48 | 5.76 | 340 | 29.8 | -1 | 344.74 | 1440 | 0.00113 | 0.5079843 | 5.8 | 2.15 | 1.9 | 0.5 | 1.15 | 1.8106
542 | 7 | 262.225 | -0.317 | 4.07 | 7.84 | 340 | 29.8 | -1 | 344.74 | 1440 | 0.00127 | 0.5648787 | 14.1 | 1.829 | 3.169 | 0.003 | 0.97 | 1.7958
543 | 7 | 268.356 | 5.194 | 4.52 | 7.5 | 340 | 29.8 | -1 | 344.74 | 1440 | 0.00106 | 0.5822371 | 41.8 | 1.71 | 1.73 | 1 | 0.85 | 2.244
544 | 8 | 250.28 | 0.387 | 4.53 | 6.12 | 340 | 64.1 | -1 | 690 | 10 | 0.8 | 0.5265321 | 78.4 | 2.08 | 2.55 | 0.65 | 1.37 | 1.7225
545 | 8 | 253.28 | 0.791 | 5.4 | 5.88 | 340 | 64.1 | -1 | 690 | 10 | 0.8 | 0.5634891 | 85.19 | 1.89 | 2.23 | 0.58 | 1.29 | 1.7244
546 | 8 | 278.33 | 0.65 | 4.9 | 7.04 | 340 | 64.1 | -1 | 690 | 10 | 0.8 | 0.587333 | 69.87 | 2.13 | 2.53 | 0.59 | 1.53 | 2.0043
547 | 8 | 289.54 | 4.982 | 4.17 | 6.55 | 340 | 64.1 | -1 | 690 | 10 | 0.8 | 0.5226232 | 37.65 | 1.73 | 1.55 | 0.47 | 0.45 | 1.8088
548 | 8.5 | 253.28 | 0.791 | 5.4 | 5.88 | 340 | 73.16 | -1 | 450 | 10 | 0.5 | 0.5634891 | 98.629 | 1.89 | 2.23 | 0.58 | 1.29 | 1.7244
549 | 10 | 236.274 | 2.766 | 4.48 | 5.76 | 340 | 64.1 | -1 | 690 | 10 | 0.8 | 0.5079843 | 16.08 | 2.15 | 1.9 | 0.5 | 1.15 | 1.8106
550 | 10 | 206.285 | 3.844 | 3.78 | 6.59 | 340 | 64.1 | -1 | 690 | 10 | 0.8 | 0.4991012 | 86.36 | 0.73 | 0.7 | 0.57 | 0.79 | 1.7771
551 | 10 | 250.28 | 0.387 | 4.53 | 6.12 | 340 | 64.1 | -1 | 690 | 10 | 0.8 | 0.5265321 | 89.98 | 2.08 | 2.55 | 0.65 | 1.37 | 1.7225
552 | 10 | 253.28 | 0.791 | 5.4 | 5.88 | 340 | 64.1 | -1 | 690 | 10 | 0.8 | 0.5634891 | 88.54 | 1.89 | 2.23 | 0.58 | 1.29 | 1.7244
553 | 10 | 278.33 | 0.65 | 4.9 | 7.04 | 340 | 64.1 | -1 | 690 | 10 | 0.8 | 0.587333 | 92.28 | 2.13 | 2.53 | 0.59 | 1.53 | 2.0043
554 | 10 | 289.54 | 4.982 | 4.17 | 6.55 | 340 | 64.1 | -1 | 690 | 10 | 0.8 | 0.5226232 | 43.81 | 1.73 | 1.55 | 0.47 | 0.45 | 1.8088
555 | 7 | 93.129 | 1.144 | 3.41 | 4.06 | 350 | 54.1 | -1 | 1500 | 10 | 1.663035714 | 0.3720833 | 42.3 | 0.96 | 0.96 | 0.26 | 0.41 | 0.8162
556 | 7 | 122.123 | 1.631 | 3.58 | 4.73 | 350 | 54.1 | -1 | 1500 | 10 | 100 | 0.4115021 | 69.3 | 0.73 | 0.9 | 0.59 | 0.4 | 0.9317
557 | 7 | 108.14 | 1.206 | 3.36 | 4.64 | 350 | 54.1 | -1 | 1500 | 10 | 0.62765625 | 0.3948468 | 76.7 | 0.8 | 0.87 | 0.39 | 0.56 | 0.916
558 | 7 | 103.124 | 1.829 | 3.41 | 4.52 | 350 | 54.1 | -1 | 1500 | 10 | 0.460401786 | 0.3925965 | 40.1 | 0.74 | 1.11 | 0 | 0.33 | 0.8711
559 | 7 | 696.66 | 3.572 | 6.35 | 14.21 | 350 | 54.1 | -1 | 1500 | 10 | 40 | 0.9499132 | 100 | 6.038 | 6.331 | 0.497 | 2.63 | 4.4268
560 | 7 | 98.145 | 1.488 | 3.45 | 3.83 | 350 | 54.1 | -1 | 1500 | 10 | 1.752678571 | 0.3635038 | 80.4 | 1.263 | 1.493 | 0.09 | 1.041 | 1.832
561 | 7 | 113.16 | 0.31 | 3.92 | 4.01 | 350 | 54.1 | -1 | 1500 | 10 | 200 | 0.3964745 | 71.2 | 0.59 | 1.72 | 0.38 | 0.75 | 0.9609
562 | 7 | 87.099 | 0.922 | 2.73 | 4.04 | 350 | 54.1 | -1 | 1500 | 10 | 1.376875 | 0.3321024 | 60.9 | 0.11 | 0.62 | 0 | 0.45 | 0.7466
563 | 7 | 670.884 | 6.201 | 6.25 | 6.93 | 350 | 54.1 | -1 | 1500 | 10 | 15 | 0.6581223 | 99.1 | 3.952 | 3.295 | 0.003 | 0.931 | 2.9041
564 | 7 | 46.069 | -0.162 | 2.39 | 3.23 | 350 | 54.1 | -1 | 1500 | 10 | 0.822678571 | 0.2778435 | 28.2 | 0.25 | 0.42 | 0.37 | 0.48 | 0.4491
565 | 7 | 180.156 | -2.933 | 4.02 | 4.61 | 350 | 54.1 | -1 | 1500 | 10 | 500 | 0.4304904 | 95.1 | 1.056 | 1.631 | 1.194 | 1.995 | 1.1976
566 | 7 | 100.161 | 1.538 | 3.21 | 4.36 | 350 | 54.1 | -1 | 1500 | 10 | 1.788571429 | 0.3741069 | 86.7 | 0.11 | 0.65 | 0 | 0.51 | 0.9697
567 | 7 | 60.096 | 0.255 | 2.95 | 3.36 | 350 | 54.1 | -1 | 1500 | 10 | 1.073392857 | 0.3148333 | 76.4 | 0.21 | 0.36 | 0.33 | 0.56 | 0.59
568 | 7 | 72.107 | 0.807 | 2.77 | 4 | 350 | 54.1 | -1 | 1500 | 10 | 1.609821429 | 0.3328663 | 54.4 | 0.17 | 0.7 | 0 | 0.51 | 0.6879
569 | 7 | 100.13 | 1.38 | 3.26 | 4.51 | 350 | 54.1 | -1 | 1500 | 10 | 1.56453125 | 0.383 | 51.4 | 0.25 | 0.55 | 0 | 0.42 | 0.8445
570 | 7 | 364.92 | 1.287 | 6.54 | 7.72 | 350 | 54.1 | -1 | 1500 | 10 | 6 | 0.7105547 | 95.1 | 2.142 | 1.528 | 0.003 | 0.558 | 2.8146
571 | 7 | 32.042 | -0.519 | 2.2 | 2.62 | 350 | 54.1 | -1 | 1500 | 10 | 0.643660714 | 0.2400833 | 10.8 | 0.28 | 0.44 | 0.43 | 0.47 | 0.3082
572 | 7 | 342.297 | -4.703 | 4.85 | 6.51 | 350 | 54.1 | -1 | 1500 | 10 | 250 | 0.561903 | 95.6 | 1.709 | 2.81 | 1.111 | 3.477 | 2.2935
573 | 7 | 123.111 | 1.913 | 3.4 | 4.36 | 350 | 54.1 | -1 | 1500 | 10 | 1.92359375 | 0.3850195 | 22.4 | 0.87 | 1.11 | 0 | 0.28 | 0.8906
574 | 7 | 288.78 | 2.853 | 4.39 | 7.6 | 350 | 54.1 | -1 | 1500 | 10 | 30 | 0.5776158 | 96.3 | 2.617 | 2.111 | 0.25 | 1.314 | 1.9945
575 | 11 | 288.78 | 2.853 | 4.39 | 7.6 | 350 | 54.1 | -1 | 1500 | 10 | 30 | 0.5776158 | 98.8 | 2.617 | 2.111 | 0.25 | 1.314 | 1.9945
576 | 6.5 | 413.063 | 5.113 | 3.76 | 6.79 | 350 | 25.3 | -1 | 600 | 10 | 0.001 | 0.5052762 | 70.76 | -0.925 | 0.147 | 0.827 | 0.651 | 1.5972
577 | 6.5 | 499.12 | 5.43 | 4.04 | 6.89 | 350 | 25.3 | -1 | 600 | 10 | 0.001 | 0.5275945 | 42.46 | -0.692 | 1.161 | 0.003 | 0.996 | 1.8763
578 | 7 | 94.113 | 1.67 | 3.4 | 3.96 | 350 | 54.1 | -1 | 1500 | 10 | 200 | 0.3669332 | 47.7 | 0.81 | 0.89 | 0.6 | 0.3 | 0.7751
579 | 7 | 566.66 | -0.053 | 8.56 | 8.58 | 350 | 54.1 | -1 | 1500 | 10 | 10 | 0.8569994 | 98.7 | 3.132 | 4.358 | 0.003 | 1.857 | 4.0144
580 | 7 | 504.438 | -6.3 | 5.73 | 7.53 | 350 | 54.1 | -1 | 1500 | 10 | 250 | 0.656863 | 99.6 | 3.28 | 3.4 | 3 | 4.5 | 3.2582
581 | 7 | 92.141 | 2.487 | 3.4 | 4.12 | 350 | 54.1 | -1 | 1500 | 10 | 0.411383929 | 0.3742726 | 77.6 | 0.6 | 0.52 | 0 | 0.14 | 0.8573
582 | 7 | 150.13 | -2.302 | 4.06 | 4.11 | 350 | 54.1 | -1 | 1500 | 10 | 250 | 0.4084923 | 88 | 0.744 | 1.653 | 0.354 | 1.575 | 1.0636
583 | 7 | 88 | -0.27 | 2.93 | 3.62 | 118 | 54.1 | -1 | 276 | 10 | 0.005 | 0.3256778 | 46 | 0.33 | 0.75 | 0 | 0.64 | 0.681
584 | 7 | 296.41 | 4.33 | 4.44 | 7.2 | 118 | 54.1 | -1 | 276 | 10 | 0.005 | 0.5654025 | 90 | 2.01 | 2.34 | 0.98 | 1.23 | 2.3946
585 | 7 | 272.4 | 3.746 | 4.02 | 7.3 | 118 | 54.1 | -1 | 276 | 10 | 0.005 | 0.5417195 | 96 | 1.8 | 1.77 | 0.86 | 1.1 | 2.1988
586 | 7 | 144.173 | 2.659 | 3.93 | 5.07 | 96 | 46.9 | -1 | 552 | 368.4 | 0.1 | 0.4463754 | 58.065 | 1.52 | 1.08 | 0.61 | 0.4 | 1.1441
587 | 3 | 154.121 | 1.674 | 3.59 | 5.05 | 118 | 63.2 | -1 | 482.633 | 10 | 1.6 | 0.4257875 | 29.89 | 1.14 | 1.16 | 1.06 | 0.56 | 1.0491
588 | 3.5 | 154.121 | 1.674 | 3.59 | 5.05 | 118 | 63.2 | -1 | 482.633 | 10 | 1.6 | 0.4257875 | 30.46 | 1.14 | 1.16 | 1.06 | 0.56 | 1.0491
589 | 4 | 154.121 | 1.674 | 3.59 | 5.05 | 118 | 63.2 | -1 | 482.633 | 10 | 1.6 | 0.4257875 | 65.52 | 1.14 | 1.16 | 1.06 | 0.56 | 1.0491
590 | 4.5 | 154.121 | 1.674 | 3.59 | 5.05 | 118 | 63.2 | -1 | 482.633 | 10 | 1.6 | 0.4257875 | 78.16 | 1.14 | 1.16 | 1.06 | 0.56 | 1.0491
591 | 5 | 154.121 | 1.674 | 3.59 | 5.05 | 118 | 63.2 | -1 | 482.633 | 10 | 1.6 | 0.4257875 | 92.53 | 1.14 | 1.16 | 1.06 | 0.56 | 1.0491
592 | 5.5 | 154.121 | 1.674 | 3.59 | 5.05 | 118 | 63.2 | -1 | 482.633 | 10 | 1.6 | 0.4257875 | 94.25 | 1.14 | 1.16 | 1.06 | 0.56 | 1.0491
593 | 6 | 154.121 | 1.674 | 3.59 | 5.05 | 118 | 63.2 | -1 | 482.633 | 10 | 1.6 | 0.4257875 | 94.83 | 1.14 | 1.16 | 1.06 | 0.56 | 1.0491
594 | 6.5 | 154.121 | 1.674 | 3.59 | 5.05 | 118 | 63.2 | -1 | 482.633 | 10 | 1.6 | 0.4257875 | 91.95 | 1.14 | 1.16 | 1.06 | 0.56 | 1.0491
595 | 7 | 154.121 | 1.674 | 3.59 | 5.05 | 118 | 63.2 | -1 | 482.633 | 10 | 1.6 | 0.4257875 | 95.98 | 1.14 | 1.16 | 1.06 | 0.56 | 1.0491
596 | 7.5 | 154.121 | 1.674 | 3.59 | 5.05 | 118 | 63.2 | -1 | 482.633 | 10 | 1.6 | 0.4257875 | 93.68 | 1.14 | 1.16 | 1.06 | 0.56 | 1.0491
597 | 8 | 154.121 | 1.674 | 3.59 | 5.05 | 118 | 63.2 | -1 | 482.633 | 10 | 1.6 | 0.4257875 | 93.68 | 1.14 | 1.16 | 1.06 | 0.56 | 1.0491
598 | 8.5 | 154.121 | 1.674 | 3.59 | 5.05 | 118 | 63.2 | -1 | 482.633 | 10 | 1.6 | 0.4257875 | 93.1 | 1.14 | 1.16 | 1.06 | 0.56 | 1.0491
599 | 9 | 154.121 | 1.674 | 3.59 | 5.05 | 118 | 63.2 | -1 | 482.633 | 10 | 1.6 | 0.4257875 | 93.68 | 1.14 | 1.16 | 1.06 | 0.56 | 1.0491
600 | 3 | 60.052 | -0.223 | 2.75 | 3.27 | 118 | 63.2 | -1 | 482.633 | 10 | 12.5 | 0.299875 | 16.06 | 0.27 | 0.64 | 0.62 | 0.44 | 0.4648
601 | 3.5 | 60.052 | -0.223 | 2.75 | 3.27 | 118 | 63.2 | -1 | 482.633 | 10 | 12.5 | 0.299875 | 19.26 | 0.27 | 0.64 | 0.62 | 0.44 | 0.4648
602 | 4 | 60.052 | -0.223 | 2.75 | 3.27 | 118 | 63.2 | -1 | 482.633 | 10 | 12.5 | 0.299875 | 29.97 | 0.27 | 0.64 | 0.62 | 0.44 | 0.4648
603 | 4.5 | 60.052 | -0.223 | 2.75 | 3.27 | 118 | 63.2 | -1 | 482.633 | 10 | 12.5 | 0.299875 | 40.69 | 0.27 | 0.64 | 0.62 | 0.44 | 0.4648
604 | 5 | 60.052 | -0.223 | 2.75 | 3.27 | 118 | 63.2 | -1 | 482.633 | 10 | 12.5 | 0.299875 | 55.71 | 0.27 | 0.64 | 0.62 | 0.44 | 0.4648
605 | 5.5 | 60.052 | -0.223 | 2.75 | 3.27 | 118 | 63.2 | -1 | 482.633 | 10 | 12.5 | 0.299875 | 57.83 | 0.27 | 0.64 | 0.62 | 0.44 | 0.4648
606 | 6 | 60.052 | -0.223 | 2.75 | 3.27 | 118 | 63.2 | -1 | 482.633 | 10 | 12.5 | 0.299875 | 67.47 | 0.27 | 0.64 | 0.62 | 0.44 | 0.4648
607 | 6.5 | 60.052 | -0.223 | 2.75 | 3.27 | 118 | 63.2 | -1 | 482.633 | 10 | 12.5 | 0.299875 | 73.36 | 0.27 | 0.64 | 0.62 | 0.44 | 0.4648
608 | 7 | 60.052 | -0.223 | 2.75 | 3.27 | 118 | 63.2 | -1 | 482.633 | 10 | 12.5 | 0.299875 | 79.23 | 0.27 | 0.64 | 0.62 | 0.44 | 0.4648
609 | 7.5 | 60.052 | -0.223 | 2.75 | 3.27 | 118 | 63.2 | -1 | 482.633 | 10 | 12.5 | 0.299875 | 80.81 | 0.27 | 0.64 | 0.62 | 0.44 | 0.4648
610 | 8 | 60.052 | -0.223 | 2.75 | 3.27 | 118 | 63.2 | -1 | 482.633 | 10 | 12.5 | 0.299875 | 81.85 | 0.27 | 0.64 | 0.62 | 0.44 | 0.4648
611 | 8.5 | 60.052 | -0.223 | 2.75 | 3.27 | 118 | 63.2 | -1 | 482.633 | 10 | 12.5 | 0.299875 | 80.75 | 0.27 | 0.64 | 0.62 | 0.44 | 0.4648
612 | 9 | 60.052 | -0.223 | 2.75 | 3.27 | 118 | 63.2 | -1 | 482.633 | 10 | 12.5 | 0.299875 | 82.86 | 0.27 | 0.64 | 0.62 | 0.44 | 0.4648
613 | 4 | 151.165 | 0.907 | 3.49 | 5.67 | 118 | 41.4 | -1 | 500 | 10 | 0.5 | 0.4448404 | 89.5 | 1.12 | 1.63 | 1.01 | 0.91 | 1.1724
614 | 5 | 151.165 | 0.907 | 3.49 | 5.67 | 118 | 41.4 | -1 | 500 | 10 | 0.5 | 0.4448404 | 89.96 | 1.12 | 1.63 | 1.01 | 0.91 | 1.1724
615 | 7 | 151.165 | 0.907 | 3.49 | 5.67 | 118 | 41.4 | -1 | 500 | 10 | 0.5 | 0.4448404 | 89.25 | 1.12 | 1.63 | 1.01 | 0.91 | 1.1724
616 | 4 | 151.165 | 0.907 | 3.49 | 5.67 | 118 | 41.4 | -1 | 1000 | 10 | 0.5 | 0.4448404 | 91.65 | 1.12 | 1.63 | 1.01 | 0.91 | 1.1724
617 | 5 | 151.165 | 0.907 | 3.49 | 5.67 | 118 | 41.4 | -1 | 1000 | 10 | 0.5 | 0.4448404 | 91.1 | 1.12 | 1.63 | 1.01 | 0.91 | 1.1724
618 | 7 | 151.165 | 0.907 | 3.49 | 5.67 | 118 | 41.4 | -1 | 1000 | 10 | 0.5 | 0.4448404 | 91.87 | 1.12 | 1.63 | 1.01 | 0.91 | 1.1724
619 | 4 | 151.165 | 0.907 | 3.49 | 5.67 | 118 | 41.4 | -1 | 1500 | 10 | 0.5 | 0.4448404 | 91.04 | 1.12 | 1.63 | 1.01 | 0.91 | 1.1724
620 | 5 | 151.165 | 0.907 | 3.49 | 5.67 | 118 | 41.4 | -1 | 1500 | 10 | 0.5 | 0.4448404 | 90.84 | 1.12 | 1.63 | 1.01 | 0.91 | 1.1724
621 | 7 | 151.165 | 0.907 | 3.49 | 5.67 | 118 | 41.4 | -1 | 1500 | 10 | 0.5 | 0.4448404 | 91.18 | 1.12 | 1.63 | 1.01 | 0.91 | 1.1724
622 | 4 | 151.165 | 0.907 | 3.49 | 5.67 | 118 | 41.4 | -1 | 2000 | 10 | 0.5 | 0.4448404 | 91.33 | 1.12 | 1.63 | 1.01 | 0.91 | 1.1724
623 | 5 | 151.165 | 0.907 | 3.49 | 5.67 | 118 | 41.4 | -1 | 2000 | 10 | 0.5 | 0.4448404 | 92.4 | 1.12 | 1.63 | 1.01 | 0.91 | 1.1724
624 | 7 | 151.165 | 0.907 | 3.49 | 5.67 | 118 | 41.4 | -1 | 2000 | 10 | 0.5 | 0.4448404 | 92.69 | 1.12 | 1.63 | 1.01 | 0.91 | 1.1724
625 | 7 | 151.165 | 0.907 | 3.49 | 5.67 | 118 | 54.1 | -1 | 276 | 10 | 0.005 | 0.4448404 | 75 | 1.12 | 1.63 | 1.01 | 0.91 | 1.1724
626 | 7 | 228.291 | 4.045 | 4.53 | 5.62 | 118 | 54.1 | -1 | 276 | 10 | 0.005 | 0.5045652 | 89 | 1.61 | 1.49 | 1.01 | 0.91 | 1.8643
627 | 7 | 144.173 | 2.659 | 3.93 | 5.07 | 96 | 46.9 | -1 | 552 | 491.2 | 0.1 | 0.4463754 | 55.014 | 1.52 | 1.08 | 0.61 | 0.4 | 1.1441
628 | 7 | 215.69 | 2.198 | 4.79 | 6.36 | 118 | 62 | -1 | 500 | 10 | 0.01 | 0.5519456 | 80.99 | 1.22 | 1.29 | 0.17 | 1.01 | 1.6196
629 | 7 | 194.194 | -0.546 | 4.44 | 5.03 | 118 | 54.1 | -1 | 276 | 10 | 0.005 | 0.4725802 | 90 | 1.5 | 1.82 | 0.08 | 1.25 | 1.3632
630 | 3.5 | 138.948 | 0.499 | 2.68 | 3.58 | 118 | 54.1 | -1 | 689.476 | 10 | 0.1 | 0.3097483 | 81.021 | 0.56 | 1.06 | 0.77 | 0.38 | 0.6398
631 | 3.5 | 173.39 | 0.786 | 3.23 | 3.58 | 118 | 54.1 | -1 | 689.476 | 10 | 0.1 | 0.34005 | 90.485 | 0.608 | 1.059 | 0.915 | 0.717 | 0.7837
632 | 3.5 | 207.83 | 1.679 | 3.25 | 3.97 | 118 | 54.1 | -1 | 689.476 | 10 | 0.1 | 0.3592005 | 93.778 | 0.695 | 1.076 | 0.945 | 0.712 | 0.9061
633 | 8 | 252.731 | 2.276 | 3.27 | 3.42 | 118 | 59.8 | -1 | 280 | 154.88 | 0.1 | 0.3344159 | 91.39 | 0.97 | 0.68 | 0.15 | 0.06 | 0.7745
634 | 8 | 252.731 | 2.276 | 3.27 | 3.42 | 118 | 59.8 | -1 | 280 | 333.33 | 0.1 | 0.3344159 | 79.92 | 0.97 | 0.68 | 0.15 | 0.06 | 0.7745
635 | 8 | 252.731 | 2.276 | 3.27 | 3.42 | 118 | 59.8 | -1 | 280 | 1053.87 | 0.1 | 0.3344159 | 31.97 | 0.97 | 0.68 | 0.15 | 0.06 | 0.7745
636 | 8 | 252.731 | 2.276 | 3.27 | 3.42 | 118 | 59.8 | -1 | 280 | 1410.77 | 0.1 | 0.3344159 | 17.62 | 0.97 | 0.68 | 0.15 | 0.06 | 0.7745
637 | 8 | 252.731 | 2.276 | 3.27 | 3.42 | 118 | 59.8 | -1 | 280 | 2858.59 | 0.1 | 0.3344159 | 0.82 | 0.97 | 0.68 | 0.15 | 0.06 | 0.7745
638 | 7 | 228.291 | 4.045 | 4.53 | 5.62 | 118 | 64 | -1 | 800 | 720 | 0.2 | 0.5045652 | 97 | 1.61 | 1.49 | 1.01 | 0.91 | 1.8643
639 | 7 | 236.274 | 2.766 | 4.48 | 5.76 | 118 | 54.1 | -1 | 600 | 10 | 0.5 | 0.5079843 | 97.36 | 2.15 | 1.9 | 0.5 | 1.15 | 1.8106
640 | 7 | 236.274 | 2.766 | 4.48 | 5.76 | 118 | 54.1 | -1 | 276 | 10 | 0.005 | 0.5079843 | 90 | 2.15 | 1.9 | 0.5 | 1.15 | 1.8106
641 | 7 | 270.372 | 4.309 | 4.06 | 6.82 | 118 | 54.1 | -1 | 276 | 10 | 0.005 | 0.5262053 | 93 | 1.73 | 2.05 | 0.5 | 1.08 | 2.1558
642 | 7 | 242.274 | 3.654 | 4.28 | 6.49 | 118 | 54.1 | -1 | 276 | 10 | 0.005 | 0.5270408 | 94 | 1.468 | 1.729 | 0.591 | 1.067 | 1.9015
643 | 7 | 228.247 | 3.398 | 4.11 | 6.93 | 118 | 64 | -1 | 800 | 720 | 0.2 | 0.5336881 | 33 | 1.46 | 1.95 | 0.69 | 0.56 | 1.7391
644 | 3.5 | 94.49 | 0.314 | 2.64 | 3.43 | 118 | 54.1 | -1 | 689.476 | 10 | 0.1 | 0.3009186 | 78.811 | 0.43 | 1.03 | 0.79 | 0.35 | 0.5872
645 | 4 | 194.194 | -0.546 | 4.44 | 5.03 | 118 | 41.4 | -1 | 500 | 10 | 0.5 | 0.4725802 | 94.71 | 1.5 | 1.82 | 0.08 | 1.25 | 1.3632
646 | 5 | 194.194 | -0.546 | 4.44 | 5.03 | 118 | 41.4 | -1 | 500 | 10 | 0.5 | 0.4725802 | 93.81 | 1.5 | 1.82 | 0.08 | 1.25 | 1.3632
647 | 7 | 194.194 | -0.546 | 4.44 | 5.03 | 118 | 41.4 | -1 | 500 | 10 | 0.5 | 0.4725802 | 94.28 | 1.5 | 1.82 | 0.08 | 1.25 | 1.3632
648 | 4 | 194.194 | -0.546 | 4.44 | 5.03 | 118 | 41.4 | -1 | 1000 | 10 | 0.5 | 0.4725802 | 93.82 | 1.5 | 1.82 | 0.08 | 1.25 | 1.3632
649 | 5 | 194.194 | -0.546 | 4.44 | 5.03 | 118 | 41.4 | -1 | 1000 | 10 | 0.5 | 0.4725802 | 92.38 | 1.5 | 1.82 | 0.08 | 1.25 | 1.3632
650 | 7 | 194.194 | -0.546 | 4.44 | 5.03 | 118 | 41.4 | -1 | 1000 | 10 | 0.5 | 0.4725802 | 92.88 | 1.5 | 1.82 | 0.08 | 1.25 | 1.3632
651 | 4 | 194.194 | -0.546 | 4.44 | 5.03 | 118 | 41.4 | -1 | 1500 | 10 | 0.5 | 0.4725802 | 92.69 | 1.5 | 1.82 | 0.08 | 1.25 | 1.3632
652 | 5 | 194.194 | -0.546 | 4.44 | 5.03 | 118 | 41.4 | -1 | 1500 | 10 | 0.5 | 0.4725802 | 92.55 | 1.5 | 1.82 | 0.08 | 1.25 | 1.3632
653 | 7 | 194.194 | -0.546 | 4.44 | 5.03 | 118 | 41.4 | -1 | 1500 | 10 | 0.5 | 0.4725802 | 92.45 | 1.5 | 1.82 | 0.08 | 1.25 | 1.3632
654 | 4 | 194.194 | -0.546 | 4.44 | 5.03 | 118 | 41.4 | -1 | 2000 | 10 | 0.5 | 0.4725802 | 93.37 | 1.5 | 1.82 | 0.08 | 1.25 | 1.3632
655 | 5 | 194.194 | -0.546 | 4.44 | 5.03 | 118 | 41.4 | -1 | 2000 | 10 | 0.5 | 0.4725802 | 93.75 | 1.5 | 1.82 | 0.08 | 1.25 | 1.3632
656 | 7 | 194.194 | -0.546 | 4.44 | 5.03 | 118 | 41.4 | -1 | 2000 | 10 | 0.5 | 0.4725802 | 92.3 | 1.5 | 1.82 | 0.08 | 1.25 | 1.3632
657 | 7 | 250.338 | 4.39 | 4.99 | 7.43 | 118 | 54.1 | -1 | 276 | 10 | 0.005 | 0.6088982 | 96 | 0.81 | 1.41 | 0.55 | 0.8 | 2.1176
658 | 7 | 206.285 | 3.844 | 3.78 | 6.59 | 118 | 54.1 | -1 | 600 | 10 | 0.5 | 0.4991012 | 99.62 | 0.73 | 0.7 | 0.57 | 0.79 | 1.7771
659 | 3 | 236.274 | 2.766 | 4.48 | 5.76 | 118 | 63.2 | 1 | 690 | 10 | 0.8 | 0.5079843 | 71.67 | 2.15 | 1.9 | 0.5 | 1.15 | 1.8106
660 | 5 | 236.274 | 2.766 | 4.48 | 5.76 | 118 | 63.2 | -1 | 690 | 10 | 0.8 | 0.5079843 | 68.29 | 2.15 | 1.9 | 0.5 | 1.15 | 1.8106
661 | 8 | 236.274 | 2.766 | 4.48 | 5.76 | 118 | 63.2 | -1 | 690 | 10 | 0.8 | 0.5079843 | 65.85 | 2.15 | 1.9 | 0.5 | 1.15 | 1.8106
662 | 10 | 236.274 | 2.766 | 4.48 | 5.76 | 118 | 63.2 | -1 | 690 | 10 | 0.8 | 0.5079843 | 89.12 | 2.15 | 1.9 | 0.5 | 1.15 | 1.8106
663 | 7 | 206.285 | 3.844 | 3.78 | 6.59 | 118 | 54.1 | -1 | 276 | 10 | 0.005 | 0.4991012 | 96 | 0.73 | 0.7 | 0.57 | 0.79 | 1.7771
664 | 7 | 254.285 | 3.613 | 4.37 | 6.58 | 118 | 54.1 | -1 | 276 | 10 | 0.005 | 0.5362332 | 95 | 1.65 | 2.26 | 0.55 | 0.89 | 1.9779
665 | 7 | 171.156 | -0.459 | 4.68 | 4.75 | 118 | 54.1 | -1 | 276 | 10 | 0.005 | 0.471487 | 71 | 1.12 | 1.79 | 0.37 | 1.04 | 1.1919
666 | 7 | 230.263 | 2.986 | 3.92 | 7.3 | 118 | 54.1 | -1 | 276 | 10 | 0.005 | 0.5349392 | 95 | 1.51 | 2.02 | 0.6 | 0.67 | 1.7821
667 | 4 | 499.12 | 5.43 | 4.04 | 6.89 | 118 | 54.1 | 1 | 1379 | 123.04 | 10 | 0.5275945 | 99.09 | -0.692 | 1.161 | 0.003 | 0.996 | 1.8763
668 | 3.5 | 252.3 | 1.83 | 3.33 | 3.78 | 118 | 54.1 | -1 | 689.476 | 10 | 0.1 | 0.3547873 | 88.729 | 0.868 | 1.155 | 0.945 | 0.712 | 0.9587
669 | 5 | 296.15 | 4.259 | 4.62 | 6.34 | 118 | 41.4 | -1 | 500 | 10 | 0.5 | 0.5412098 | 94.07 | 1.81 | 1.85 | 0.55 | 0.77 | 2.025
670 | 7 | 296.15 | 4.259 | 4.62 | 6.34 | 118 | 41.4 | -1 | 500 | 10 | 0.5 | 0.5412098 | 94.13 | 1.81 | 1.85 | 0.55 | 0.77 | 2.025
671 | 5 | 296.15 | 4.259 | 4.62 | 6.34 | 118 | 41.4 | -1 | 1000 | 10 | 0.5 | 0.5412098 | 96.16 | 1.81 | 1.85 | 0.55 | 0.77 | 2.025
672 | 7 | 296.15 | 4.259 | 4.62 | 6.34 | 118 | 41.4 | -1 | 1000 | 10 | 0.5 | 0.5412098 | 96.82 | 1.81 | 1.85 | 0.55 | 0.77 | 2.025
673 | 5 | 296.15 | 4.259 | 4.62 | 6.34 | 118 | 41.4 | -1 | 1500 | 10 | 0.5 | 0.5412098 | 97.02 | 1.81 | 1.85 | 0.55 | 0.77 | 2.025
674 | 7 | 296.15 | 4.259 | 4.62 | 6.34 | 118 | 41.4 | -1 | 1500 | 10 | 0.5 | 0.5412098 | 97.36 | 1.81 | 1.85 | 0.55 | 0.77 | 2.025
675 | 5 | 296.15 | 4.259 | 4.62 | 6.34 | 118 | 41.4 | -1 | 2000 | 10 | 0.5 | 0.5412098 | 97.82 | 1.81 | 1.85 | 0.55 | 0.77 | 2.025
676 | 7 | 296.15 | 4.259 | 4.62 | 6.34 | 118 | 41.4 | -1 | 2000 | 10 | 0.5 | 0.5412098 | 97.77 | 1.81 | 1.85 | 0.55 | 0.77 | 2.025
677 | 4 | 499.12 | 5.43 | 4.04 | 6.89 | 118 | 54.1 | 1 | 1379 | 421.86 | 10 | 0.5275945 | 98.61 | -0.692 | 1.161 | 0.003 | 0.996 | 1.8763
678 | 4 | 499.12 | 5.43 | 4.04 | 6.89 | 118 | 54.1 | 1 | 1379 | 1475.07 | 10 | 0.5275945 | 99.26 | -0.692 | 1.161 | 0.003 | 0.996 | 1.8763
679 | 4 | 499.12 | 5.43 | 4.04 | 6.89 | 118 | 54.1 | 1 | 1379 | 5622.93 | 10 | 0.5275945 | 99.51 | -0.692 | 1.161 | 0.003 | 0.996 | 1.8763
680 | 7 | 179.219 | 1.41 | 3.45 | 6.9 | 118 | 54.1 | -1 | 276 | 10 | 0.005 | 0.4879037 | 72 | 0.94 | 1.48 | 0.48 | 0.86 | 1.4542
681 | 3.5 | 217.844 | 0.699 | 3.25 | 3.82 | 118 | 54.1 | -1 | 689.476 | 10 | 0.1 | 0.3523493 | 90.881 | 0.8 | 1.24 | 0.92 | 0.31 | 0.8148
682 | 4 | 333.34 | -0.822 | 4.45 | 6.54 | 118 | 41.4 | -1 | 500 | 10 | 0.5 | 0.539472 | 91.49 | 1.619 | 2.682 | 0.003 | 1.554 | 2.1843
683 | 5 | 333.34 | -0.822 | 4.45 | 6.54 | 118 | 41.4 | -1 | 500 | 10 | 0.5 | 0.539472 | 88.51 | 1.619 | 2.682 | 0.003 | 1.554 | 2.1843
684 | 7 | 333.34 | -0.822 | 4.45 | 6.54 | 118 | 41.4 | -1 | 500 | 10 | 0.5 | 0.539472 | 91.46 | 1.619 | 2.682 | 0.003 | 1.554 | 2.1843
685 | 4 | 333.34 | -0.822 | 4.45 | 6.54 | 118 | 41.4 | -1 | 1000 | 10 | 0.5 | 0.539472 | 91.95 | 1.619 | 2.682 | 0.003 | 1.554 | 2.1843
686 | 5 | 333.34 | -0.822 | 4.45 | 6.54 | 118 | 41.4 | -1 | 1000 | 10 | 0.5 | 0.539472 | 89.46 | 1.619 | 2.682 | 0.003 | 1.554 | 2.1843
687 | 7 | 333.34 | -0.822 | 4.45 | 6.54 | 118 | 41.4 | -1 | 1000 | 10 | 0.5 | 0.539472 | 93.5 | 1.619 | 2.682 | 0.003 | 1.554 | 2.1843
688 | 4 | 333.34 | -0.822 | 4.45 | 6.54 | 118 | 41.4 | -1 | 1500 | 10 | 0.5 | 0.539472 | 91.59 | 1.619 | 2.682 | 0.003 | 1.554 | 2.1843
689 | 5 | 333.34 | -0.822 | 4.45 | 6.54 | 118 | 41.4 | -1 | 1500 | 10 | 0.5 | 0.539472 | 87.28 | 1.619 | 2.682 | 0.003 | 1.554 | 2.1843
690 | 7 | 333.34 | -0.822 | 4.45 | 6.54 | 118 | 41.4 | -1 | 1500 | 10 | 0.5 | 0.539472 | 93.91 | 1.619 | 2.682 | 0.003 | 1.554 | 2.1843
691 | 4 | 333.34 | -0.822 | 4.45 | 6.54 | 118 | 41.4 | -1 | 2000 | 10 | 0.5 | 0.539472 | 90.41 | 1.619 | 2.682 | 0.003 | 1.554 | 2.1843
692 | 5 | 333.34 | -0.822 | 4.45 | 6.54 | 118 | 41.4 | -1 | 2000 | 10 | 0.5 | 0.539472 | 88.47 | 1.619 | 2.682 | 0.003 | 1.554 | 2.1843
693 | 7 | 333.34 | -0.822 | 4.45 | 6.54 | 118 | 41.4 | -1 | 2000 | 10 | 0.5 | 0.539472 | 90.94 | 1.619 | 2.682 | 0.003 | 1.554 | 2.1843
694 | 3.5 | 128.94 | 1.058 | 3.08 | 3.47 | 118 | 54.1 | -1 | 689.476 | 10 | 0.1 | 0.326919 | 90.453 | 0.48 | 1.2 | 0.92 | 0.26 | 0.7096
695 | 7 | 188.23 | 1.219 | 4.13 | 5.89 | 118 | 54.1 | -1 | 276 | 10 | 0.005 | 0.4932109 | 91 | 1.3 | 1.83 | 0 | 1.37 | 1.4846
696 | 3.5 | 253.28 | 0.791 | 5.4 | 5.88 | 118 | 54.1 | 1 | 600 | 10 | 0.5 | 0.5634891 | 97.395 | 1.89 | 2.23 | 0.58 | 1.29 | 1.7244
697 | 4 | 253.28 | 0.791 | 5.4 | 5.88 | 118 | 54.1 | 1 | 600 | 10 | 0.5 | 0.5634891 | 97.441 | 1.89 | 2.23 | 0.58 | 1.29 | 1.7244
698 | 5 | 253.28 | 0.791 | 5.4 | 5.88 | 118 | 54.1 | -1 | 600 | 10 | 0.5 | 0.5634891 | 97.523 | 1.89 | 2.23 | 0.58 | 1.29 | 1.7244
699 | 6 | 253.28 | 0.791 | 5.4 | 5.88 | 118 | 54.1 | -1 | 600 | 10 | 0.5 | 0.5634891 | 97.988 | 1.89 | 2.23 | 0.58 | 1.29 | 1.7244
700 | 7 | 253.28 | 0.791 | 5.4 | 5.88 | 118 | 54.1 | -1 | 600 | 10 | 0.5 | 0.5634891 | 99.983 | 1.89 | 2.23 | 0.58 | 1.29 | 1.7244
701 | 7.5 | 253.28 | 0.791 | 5.4 | 5.88 | 118 | 54.1 | -1 | 600 | 10 | 0.5 | 0.5634891 | 99.653 | 1.89 | 2.23 | 0.58 | 1.29 | 1.7244
702 | 9 | 253.28 | 0.791 | 5.4 | 5.88 | 118 | 54.1 | -1 | 600 | 10 | 0.5 | 0.5634891 | 100 | 1.89 | 2.23 | 0.58 | 1.29 | 1.7244
703 | 7 | 253.28 | 0.791 | 5.4 | 5.88 | 118 | 54.1 | -1 | 276 | 10 | 0.005 | 0.5634891 | 96 | 1.89 | 2.23 | 0.58 | 1.29 | 1.7244
704 | 7 | 166.176 | 2.03 | 4.02 | 5.76 | 118 | 64 | -1 | 800 | 720 | 0.2 | 0.4811985 | 50 | 0.91 | 1.44 | 0.73 | 0.45 | 1.2722
705 | 3.5 | 122.1 | -2.469 | 3.36 | 4.72 | 118 | 54.1 | -1 | 689.476 | 10 | 0.1 | 0.3982361 | 94.079 | 0.79 | 1.5 | 1.65 | 1.42 | 0.907
706 | 3.5 | 92.094 | -1.839 | 3.01 | 4.38 | 118 | 54.1 | -1 | 689.476 | 10 | 0.1 | 0.363095 | 74.09 | 0.51 | 0.72 | 0.64 | 1.21 | 0.7074
707 | 3.5 | 180.156 | -2.933 | 4.01 | 4.81 | 118 | 54.1 | -1 | 689.476 | 10 | 0.1 | 0.4391822 | 100 | 1.056 | 1.631 | 1.194 | 1.995 | 1.1976
708 | 3 | 132.115 | 0.046 | 3.23 | 5.19 | 118 | 63.2 | -1 | 482.633 | 10 | 1.6 | 0.409435 | 61.93 | 0.36 | 1.28 | 1.05 | 0.75 | 0.9619
709 | 3.5 | 132.115 | 0.046 | 3.23 | 5.19 | 118 | 63.2 | -1 | 482.633 | 10 | 11 | 0.409435 | 62.9 | 0.36 | 1.28 | 1.05 | 0.75 | 0.9619
710 | 4 | 132.115 | 0.046 | 3.23 | 5.19 | 118 | 63.2 | -1 | 482.633 | 10 | 11 | 0.409435 | 67.05 | 0.36 | 1.28 | 1.05 | 0.75 | 0.9619
711 | 4.5 | 132.115 | 0.046 | 3.23 | 5.19 | 118 | 63.2 | -1 | 482.633 | 10 | 11 | 0.409435 | 72.1 | 0.36 | 1.28 | 1.05 | 0.75 | 0.9619
712 | 5 | 132.115 | 0.046 | 3.23 | 5.19 | 118 | 63.2 | -1 | 482.633 | 10 | 11 | 0.409435 | 81.7 | 0.36 | 1.28 | 1.05 | 0.75 | 0.9619
713 | 5.5 | 132.115 | 0.046 | 3.23 | 5.19 | 118 | 63.2 | -1 | 482.633 | 10 | 11 | 0.409435 | 87.21 | 0.36 | 1.28 | 1.05 | 0.75 | 0.9619
714 | 6 | 132.115 | 0.046 | 3.23 | 5.19 | 118 | 63.2 | -1 | 482.633 | 10 | 11 | 0.409435 | 90 | 0.36 | 1.28 | 1.05 | 0.75 | 0.9619
715 | 6.5 | 132.115 | 0.046 | 3.23 | 5.19 | 118 | 63.2 | -1 | 482.633 | 10 | 11 | 0.409435 | 90.96 | 0.36 | 1.28 | 1.05 | 0.75 | 0.9619
716 | 7 | 132.115 | 0.046 | 3.23 | 5.19 | 118 | 63.2 | -1 | 482.633 | 10 | 11 | 0.409435 | 91.93 | 0.36 | 1.28 | 1.05 | 0.75 | 0.9619
717 | 7.5 | 132.115 | 0.046 | 3.23 | 5.19 | 118 | 63.2 | -1 | 482.633 | 10 | 11 | 0.409435 | 91.08 | 0.36 | 1.28 | 1.05 | 0.75 | 0.9619
718 | 8 | 132.115 | 0.046 | 3.23 | 5.19 | 118 | 63.2 | -1 | 482.633 | 10 | 11 | 0.409435 | 92.05 | 0.36 | 1.28 | 1.05 | 0.75 | 0.9619
719 | 8.5 | 132.115 | 0.046 | 3.23 | 5.19 | 118 | 63.2 | -1 | 482.633 | 10 | 11 | 0.409435 | 92.1 | 0.36 | 1.28 | 1.05 | 0.75 | 0.9619
720 | 9 | 132.115 | 0.046 | 3.23 | 5.19 | 118 | 63.2 | -1 | 482.633 | 10 | 11 | 0.409435 | 92.61 | 0.36 | 1.28 | 1.05 | 0.75 | 0.9619
721 | 7 | 331.347 | -0.863 | 5.02 | 7.48 | 118 | 54.1 | -1 | 1500 | 10 | 10 | 0.6127773 | 100 | 2.2 | 2.34 | 0.7 | 2.52 | 2.3047
722 | 7 | 392.467 | 1.682 | 4.86 | 7.43 | 118 | 54.1 | -1 | 1500 | 10 | 10 | 0.6009143 | 99.4 | 2.04 | 3.51 | 0.71 | 1.92 | 2.9132
723 | 7 | 392.467 | 1.682 | 4.86 | 7.43 | 118 | 54.1 | -1 | 1000 | 10 | 15 | 0.6009143 | 99.6 | 2.04 | 3.51 | 0.71 | 1.92 | 2.9132
724 | 3 | 206.285 | 3.844 | 3.78 | 6.59 | 118 | 63.2 | -1 | 482.633 | 10 | 1.6 | 0.4991012 | 89.87 | 0.73 | 0.7 | 0.57 | 0.79 | 1.7771
725 | 5 | 206.285 | 3.844 | 3.78 | 6.59 | 118 | 63.2 | -1 | 482.633 | 10 | 1.6 | 0.4991012 | 84.65 | 0.73 | 0.7 | 0.57 | 0.79 | 1.7771
726 | 7 | 206.285 | 3.844 | 3.78 | 6.59 | 118 | 63.2 | -1 | 482.633 | 10 | 1.6 | 0.4991012 | 83.8 | 0.73 | 0.7 | 0.57 | 0.79 | 1.7771
727 | 9 | 206.285 | 3.844 | 3.78 | 6.59 | 118 | 63.2 | -1 | 482.633 | 10 | 1.6 | 0.4991012 | 88.29 | 0.73 | 0.7 | 0.57 | 0.79 | 1.7771
728 | 4 | 206.285 | 3.844 | 3.78 | 6.59 | 118 | 41.4 | -1 | 500 | 10 | 0.5 | 0.4991012 | 94.44 | 0.73 | 0.7 | 0.57 | 0.79 | 1.7771
729 | 5 | 206.285 | 3.844 | 3.78 | 6.59 | 118 | 41.4 | -1 | 500 | 10 | 0.5 | 0.4991012 | 96.62 | 0.73 | 0.7 | 0.57 | 0.79 | 1.7771
730 | 7 | 206.285 | 3.844 | 3.78 | 6.59 | 118 | 41.4 | -1 | 500 | 10 | 0.5 | 0.4991012 | 92.37 | 0.73 | 0.7 | 0.57 | 0.79 | 1.7771
731 | 4 | 206.285 | 3.844 | 3.78 | 6.59 | 118 | 41.4 | -1 | 1000 | 10 | 0.5 | 0.4991012 | 95.79 | 0.73 | 0.7 | 0.57 | 0.79 | 1.7771
732 | 5 | 206.285 | 3.844 | 3.78 | 6.59 | 118 | 41.4 | -1 | 1000 | 10 | 0.5 | 0.4991012 | 97.66 | 0.73 | 0.7 | 0.57 | 0.79 | 1.7771
733 | 7 | 206.285 | 3.844 | 3.78 | 6.59 | 118 | 41.4 | -1 | 1000 | 10 | 0.5 | 0.4991012 | 93.79 | 0.73 | 0.7 | 0.57 | 0.79 | 1.7771
734 | 4 | 206.285 | 3.844 | 3.78 | 6.59 | 118 | 41.4 | -1 | 1500 | 10 | 0.5 | 0.4991012 | 96.74 | 0.73 | 0.7 | 0.57 | 0.79 | 1.7771
735 | 5 | 206.285 | 3.844 | 3.78 | 6.59 | 118 | 41.4 | -1 | 1500 | 10 | 0.5 | 0.4991012 | 97.85 | 0.73 | 0.7 | 0.57 | 0.79 | 1.7771
736 | 7 | 206.285 | 3.844 | 3.78 | 6.59 | 118 | 41.4 | -1 | 1500 | 10 | 0.5 | 0.4991012 | 95.43 | 0.73 | 0.7 | 0.57 | 0.79 | 1.7771
737 | 4 | 206.285 | 3.844 | 3.78 | 6.59 | 118 | 41.4 | -1 | 2000 | 10 | 0.5 | 0.4991012 | 96.46 | 0.73 | 0.7 | 0.57 | 0.79 | 1.7771
738 | 5 | 206.285 | 3.844 | 3.78 | 6.59 | 118 | 41.4 | -1 | 2000 | 10 | 0.5 | 0.4991012 | 97.97 | 0.73 | 0.7 | 0.57 | 0.79 | 1.7771
739 | 7 | 206.285 | 3.844 | 3.78 | 6.59 | 118 | 41.4 | -1 | 2000 | 10 | 0.5 | 0.4991012 | 96.08 | 0.73 | 0.7 | 0.57 | 0.79 | 1.7771
740 | 3 | 206.285 | 3.844 | 3.78 | 6.59 | 118 | 63.2 | 1 | 690 | 10 | 0.8 | 0.4991012 | 66.79 | 0.73 | 0.7 | 0.57 | 0.79 | 1.7771
741 | 5 | 206.285 | 3.844 | 3.78 | 6.59 | 118 | 63.2 | -1 | 690 | 10 | 0.8 | 0.4991012 | 73.36 | 0.73 | 0.7 | 0.57 | 0.79 | 1.7771
742 | 8 | 206.285 | 3.844 | 3.78 | 6.59 | 118 | 63.2 | -1 | 690 | 10 | 0.8 | 0.4991012 | 78.42 | 0.73 | 0.7 | 0.57 | 0.79 | 1.7771
743 | 10 | 206.285 | 3.844 | 3.78 | 6.59 | 118 | 63.2 | -1 | 690 | 10 | 0.8 | 0.4991012 | 96.06 | 0.73 | 0.7 | 0.57 | 0.79 | 1.7771
744 | 7 | 392.467 | 1.682 | 4.86 | 7.43 | 118 | 54.1 | -1 | 1000 | 120 | 15 | 0.6009143 | 99.6 | 2.04 | 3.51 | 0.71 | 1.92 | 2.9132
745 | 7 | 392.467 | 1.682 | 4.86 | 7.43 | 118 | 54.1 | -1 | 1000 | 240 | 15 | 0.6009143 | 99.6 | 2.04 | 3.51 | 0.71 | 1.92 | 2.9132
746 | 7 | 392.467 | 1.682 | 4.86 | 7.43 | 118 | 54.1 | -1 | 1000 | 360 | 15 | 0.6009143 | 99.6 | 2.04 | 3.51 | 0.71 | 1.92 | 2.9132
747 | 7 | 392.467 | 1.682 | 4.86 | 7.43 | 118 | 54.1 | -1 | 1000 | 480 | 15 | 0.6009143 | 99.6 | 2.04 | 3.51 | 0.71 | 1.92 | 2.9132
748 | 7 | 392.467 | 1.682 | 4.86 | 7.43 | 118 | 54.1 | -1 | 1000 | 720 | 15 | 0.6009143 | 99.6 | 2.04 | 3.51 | 0.71 | 1.92 | 2.9132
749 | 7 | 392.467 | 1.682 | 4.86 | 7.43 | 118 | 54.1 | -1 | 1000 | 1440 | 15 | 0.6009143 | 99.7 | 2.04 | 3.51 | 0.71 | 1.92 | 2.9132
750 | 7 | 446.48 | 4.795 | 6.75 | 7.89 | 118 | 54.1 | -1 | 1500 | 10 | 10 | 0.7297774 | 100 | 2.937 | 4.638 | 0.022 | 4.592 | 3.2588
751 | 7 | 362.466 | 1.275 | 4.45 | 7.53 | 118 | 54.1 | -1 | 1000 | 10 | 15 | 0.5788653 | 99.4 | 2.03 | 3.49 | 0.71 | 1.9 | 2.7976
752 | 7 | 362.466 | 1.275 | 4.45 | 7.53 | 118 | 54.1 | -1 | 1000 | 120 | 15 | 0.5788653 | 99.3 | 2.03 | 3.49 | 0.71 | 1.9 | 2.7976
753 | 7 | 362.466 | 1.275 | 4.45 | 7.53 | 118 | 54.1 | -1 | 1000 | 240 | 15 | 0.5788653 | 99.3 | 2.03 | 3.49 | 0.71 | 1.9 | 2.7976
754 | 7 | 362.466 | 1.275 | 4.45 | 7.53 | 118 | 54.1 | -1 | 1000 | 360 | 15 | 0.5788653 | 99.4 | 2.03 | 3.49 | 0.71 | 1.9 | 2.7976
755 | 7 | 362.466 | 1.275 | 4.45 | 7.53 | 118 | 54.1 | -1 | 1000 | 480 | 15 | 0.5788653 | 99.3 | 2.03 | 3.49 | 0.71 | 1.9 | 2.7976
756 | 7 | 362.466 | 1.275 | 4.45 | 7.53 | 118 | 54.1 | -1 | 1000 | 720 | 15 | 0.5788653 | 99.4 | 2.03 | 3.49 | 0.71 | 1.9 | 2.7976
757 | 7 | 362.466 | 1.275 | 4.45 | 7.53 | 118 | 54.1 | -1 | 1000 | 1440 | 15 | 0.5788653 | 99.4 | 2.03 | 3.49 | 0.71 | 1.9 | 2.7976
758 | 7 | 234.343 | 2.843 | 4.51 | 6.75 | 118 | 54.1 | -1 | 1000 | 10 | 15 | 0.5517472 | 99.3 | 1.11 | 1.51 | 0.07 | 1.24 | 2.0589
759 | 7 | 234.343 | 2.843 | 4.51 | 6.75 | 118 | 54.1 | -1 | 1000 | 120 | 15 | 0.5517472 | 99.4 | 1.11 | 1.51 | 0.07 | 1.24 | 2.0589
760 | 7 | 234.343 | 2.843 | 4.51 | 6.75 | 118 | 54.1 | -1 | 1000 | 240 | 15 | 0.5517472 | 99.1 | 1.11 | 1.51 | 0.07 | 1.24 | 2.0589
761 | 7 | 234.343 | 2.843 | 4.51 | 6.75 | 118 | 54.1 | -1 | 1000 | 360 | 15 | 0.5517472 | 99.1 | 1.11 | 1.51 | 0.07 | 1.24 | 2.0589
762 | 7 | 234.343 | 2.843 | 4.51 | 6.75 | 118 | 54.1 | -1 | 1000 | 480 | 15 | 0.5517472 | 99.1 | 1.11 | 1.51 | 0.07 | 1.24 | 2.0589
763 | 7 | 234.343 | 2.843 | 4.51 | 6.75 | 118 | 54.1 | -1 | 1000 | 720 | 15 | 0.5517472 | 99.2 | 1.11 | 1.51 | 0.07 | 1.24 | 2.0589
764 | 7 | 234.343 | 2.843 | 4.51 | 6.75 | 118 | 54.1 | -1 | 1000 | 1440 | 15 | 0.5517472 | 99.2 | 1.11 | 1.51 | 0.07 | 1.24 | 2.0589
765 | 7 | 241.36 | 3.013 | 5.3 | 6.78 | 118 | 62 | -1 | 500 | 10 | 0.01 | 0.5994497 | 83.57 | 1.43 | 1.23 | 0.17 | 1.01 | 1.9425
766 | 7 | 180.203 | 2.552 | 3.92 | 6.2 | 118 | 64 | -1 | 800 | 720 | 0.2 | 0.4929909 | 50 | 0.9 | 1.45 | 0.74 | 0.43 | 1.4131
767 | 3.5 | 504.438 | -6.3 | 5.73 | 7.53 | 118 | 54.1 | -1 | 689.476 | 10 | 0.1 | 0.656863 | 100 | 3.28 | 3.4 | 3 | 4.5 | 3.2582
768 | 3.5 | 342.297 | -4.529 | 5.29 | 5.84 | 118 | 54.1 | -1 | 689.476 | 10 | 0.1 | 0.5558201 | 99.684 | 2.32 | 2.78 | 3 | 3.05 | 2.2279
769 | 3 | 250.28 | 0.387 | 4.53 | 6.12 | 118 | 63.2 | 1 | 690 | 10 | 0.8 | 0.5265321 | 73.55 | 2.08 | 2.55 | 0.65 | 1.37 | 1.7225
770 | 5 | 250.28 | 0.387 | 4.53 | 6.12 | 118 | 63.2 | -1 | 690 | 10 | 0.8 | 0.5265321 | 73.55 | 2.08 | 2.55 | 0.65 | 1.37 | 1.7225
771 | 8 | 250.28 | 0.387 | 4.53 | 6.12 | 118 | 63.2 | -1 | 690 | 10 | 0.8 | 0.5265321 | 79.55 | 2.08 | 2.55 | 0.65 | 1.37 | 1.7225
772 | 10 | 250.28 | 0.387 | 4.53 | 6.12 | 118 | 63.2 | -1 | 690 | 10 | 0.8 | 0.5265321 | 96.81 | 2.08 | 2.55 | 0.65 | 1.37 | 1.7225
773 | 3 | 253.28 | 0.791 | 5.4 | 5.88 | 118 | 63.2 | 1 | 690 | 10 | 0.8 | 0.5634891 | 69.61 | 1.89 | 2.23 | 0.58 | 1.29 | 1.7244
774 | 5 | 253.28 | 0.791 | 5.4 | 5.88 | 118 | 63.2 | -1 | 690 | 10 | 0.8 | 0.5634891 | 74.3 | 1.89 | 2.23 | 0.58 | 1.29 | 1.7244
775 | 8 | 253.28 | 0.791 | 5.4 | 5.88 | 118 | 63.2 | -1 | 690 | 10 | 0.8 | 0.5634891 | 79.55 | 1.89 | 2.23 | 0.58 | 1.29 | 1.7244
776 | 10 | 253.28 | 0.791 | 5.4 | 5.88 | 118 | 63.2 | -1 | 690 | 10 | 0.8 | 0.5634891 | 96.62 | 1.89 | 2.23 | 0.58 | 1.29 | 1.7244
777 | 7 | 236.315 | 1.88 | 4.31 | 8.04 | 118 | 54.1 | -1 | 1000 | 10 | 15 | 0.5886629 | 99.6 | 1.15 | 1.34 | 0.26 | 1.44 | 1.9767
778 | 7 | 236.315 | 1.88 | 4.31 | 8.04 | 118 | 54.1 | -1 | 1000 | 120 | 15 | 0.5886629 | 98.5 | 1.15 | 1.34 | 0.26 | 1.44 | 1.9767
779 | 7 | 236.315 | 1.88 | 4.31 | 8.04 | 118 | 54.1 | -1 | 1000 | 240 | 15 | 0.5886629 | 98.5 | 1.15 | 1.34 | 0.26 | 1.44 | 1.9767
780 | 7 | 236.315 | 1.88 | 4.31 | 8.04 | 118 | 54.1 | -1 | 1000 | 360 | 15 | 0.5886629 | 98.6 | 1.15 | 1.34 | 0.26 | 1.44 | 1.9767
781 | 7 | 236.315 | 1.88 | 4.31 | 8.04 | 118 | 54.1 | -1 | 1000 | 480 | 15 | 0.5886629 | 98.4 | 1.15 | 1.34 | 0.26 | 1.44 | 1.9767
782 | 7 | 236.315 | 1.88 | 4.31 | 8.04 | 118 | 54.1 | -1 | 1000 | 720 | 15 | 0.5886629 | 98.7 | 1.15 | 1.34 | 0.26 | 1.44 | 1.9767
783 | 7 | 236.315 | 1.88 | 4.31 | 8.04 | 118 | 54.1 | -1 | 1000 | 1440 | 15 | 0.5886629 | 98.8 | 1.15 | 1.34 | 0.26 | 1.44 | 1.9767
784 | 7 | 253.28 | 0.791 | 5.4 | 5.88 | 118 | 54.1 | -1 | 1500 | 10 | 10 | 0.5634891 | 97.2 | 1.89 | 2.23 | 0.58 | 1.29 | 1.7244
785 | 3 | 278.33 | 0.65 | 4.9 | 7.04 | 118 | 63.2 | 1 | 690 | 10 | 0.8 | 0.587333 | 74.67 | 2.13 | 2.53 | 0.59 | 1.53 | 2.0043
786 | 5 | 278.33 | 0.65 | 4.9 | 7.04 | 118 | 63.2 | -1 | 690 | 10 | 0.8 | 0.587333 | 72.8 | 2.13 | 2.53 | 0.59 | 1.53 | 2.0043
787 | 8 | 278.33 | 0.65 | 4.9 | 7.04 | 118 | 63.2 | -1 | 690 | 10 | 0.8 | 0.587333 | 75.8 | 2.13 | 2.53 | 0.59 | 1.53 | 2.0043
788 | 10 | 278.33 | 0.65 | 4.9 | 7.04 | 118 | 63.2 | -1 | 690 | 10 | 0.8 | 0.587333 | 96.44 | 2.13 | 2.53 | 0.59 | 1.53 | 2.0043
789 | 3.5 | 296.74 | 1.98 | 3.39 | 3.96 | 118 | 54.1 | -1 | 689.476 | 10 | 0.1 | 0.3663932 | 100 | 1.08 | 1.26 | 0.98 | 0.31 | 0.9898
790 | 3.5 | 163.38 | 1.529 | 3.17 | 3.85 | 118 | 54.1 | -1 | 689.476 | 10 | 0.1 | 0.3493494 | 94.472 | 0.52 | 1.21 | 1.01 | 0.26 | 0.832
791 | 3 | 289.54 | 4.982 | 4.17 | 6.55 | 118 | 63.2 | 1 | 690 | 10 | 0.8 | 0.5226232 | 74.3 | 1.73 | 1.55 | 0.47 | 0.45 | 1.8088
792 | 5 | 289.54 | 4.982 | 4.17 | 6.55 | 118 | 63.2 | -1 | 690 | 10 | 0.8 | 0.5226232 | 74.3 | 1.73 | 1.55 | 0.47 | 0.45 | 1.8088
793 | 8 | 289.54 | 4.982 | 4.17 | 6.55 | 118 | 63.2 | -1 | 690 | 10 | 0.8 | 0.5226232 | 57.04 | 1.73 | 1.55 | 0.47 | 0.45 | 1.8088
794 | 10 | 289.54 | 4.982 | 4.17 | 6.55 | 118 | 63.2 | -1 | 690 | 10 | 0.8 | 0.5226232 | 91.56 | 1.73 | 1.55 | 0.47 | 0.45 | 1.8088
795 | 7 | 290.323 | 1.284 | 4.97 | 6.95 | 118 | 54.1 | -1 | 1500 | 10 | 10 | 0.5877202 | 97.9 | 1.89 | 2.5 | 0.21 | 1.69 | 2.1813
796 | 3.5 | 150.13 | -2.302 | 4.06 | 4.11 | 118 | 54.1 | -1 | 689.476 | 10 | 0.1 | 0.4084923 | 96.278 | 0.744 | 1.653 | 0.354 | 1.575 | 1.0636
797 | 8 | 252.731 | 2.276 | 3.27 | 3.42 | 118 | 60 | -1 | 280 | 2880 | 0.1 | 0.3344159 | 17 | 0.97 | 0.68 | 0.15 | 0.06 | 0.7745
798 | 8 | 119.37 | 1.825 | 3.04 | 3.18 | 118 | 60 | -1 | 280 | 2880 | 0.1 | 0.3109212 | 1 | 0.43 | 0.49 | 0.15 | 0.02 | 0.6167
799 | 8 | 331.627 | 3.597 | 3.37 | 3.42 | 118 | 60 | -1 | 280 | 2880 | 0.1 | 0.3394908 | 70 | 1.19 | 0.94 | 0 | 0 | 0.9495
800 | 8 | 153.81 | 2.997 | 3.16 | 3.18 | 118 | 60 | -1 | 280 | 2880 | 0.1 | 0.3169984 | 52 | 0.46 | 0.38 | 0 | 0 | 0.7391
801 | 8 | 165.82 | 2.615 | 3.18 | 3.86 | 118 | 60 | -1 | 280 | 2880 | 0.1 | 0.3503541 | 57 | 0.64 | 0.44 | 0 | 0 | 0.837
802 | 8 | 131.38 | 2.178 | 3.13 | 3.85 | 118 | 60 | -1 | 280 | 2880 | 0.1 | 0.3471383 | 0 | 0.52 | 0.37 | 0.08 | 0.03 | 0.7146
803 | 7 | 93.129 | 1.144 | 3.41 | 4.06 | 310 | 70 | -1 | 1500 | 10 | 1.663035714 | 0.3720833 | 1.7 | 0.96 | 0.96 | 0.26 | 0.41 | 0.8162
804 | 7 | 122.123 | 1.631 | 3.58 | 4.73 | 310 | 70 | -1 | 1500 | 10 | 100 | 0.4115021 | 2.6 | 0.73 | 0.9 | 0.59 | 0.4 | 0.9317
805 | 7 | 108.14 | 1.206 | 3.36 | 4.64 | 310 | 70 | -1 | 1500 | 10 | 0.62765625 | 0.3948468 | 29.3 | 0.8 | 0.87 | 0.39 | 0.56 | 0.916
806 | 7 | 103.124 | 1.829 | 3.41 | 4.52 | 310 | 70 | -1 | 1500 | 10 | 0.460401786 | 0.3925965 | 4.9 | 0.74 | 1.11 | 0 | 0.33 | 0.8711
807 | 7 | 696.66 | 3.572 | 6.35 | 14.21 | 310 | 70 | -1 | 1500 | 10 | 40 | 0.9499132 | 100 | 6.038 | 6.331 | 0.497 | 2.63 | 4.4268
808 | 7 | 113.16 | 0.31 | 3.92 | 4.01 | 310 | 70 | -1 | 1500 | 10 | 200 | 0.3964745 | 8.5 | 0.59 | 1.72 | 0.38 | 0.75 | 0.9609
809 | 7 | 670.884 | 6.201 | 6.25 | 6.93 | 310 | 70 | -1 | 1500 | 10 | 15 | 0.6581223 | 88.1 | 3.952 | 3.295 | 0.003 | 0.931 | 2.9041
810 | 7 | 46.069 | -0.162 | 2.39 | 3.23 | 310 | 70 | -1 | 1500 | 10 | 0.822678571 | 0.2778435 | 4.7 | 0.25 | 0.42 | 0.37 | 0.48 | 0.4491
811 | 7 | 180.156 | -2.933 | 4.02 | 4.61 | 310 | 70 | -1 | 1500 | 10 | 500 | 0.4304904 | 28.9 | 1.056 | 1.631 | 1.194 | 1.995 | 1.1976
812 | 7 | 100.161 | 1.538 | 3.21 | 4.36 | 310 | 70 | -1 | 1500 | 10 | 1.788571429 | 0.3741069 | 14.2 | 0.11 | 0.65 | 0 | 0.51 | 0.9697
813 | 7 | 60.096 | 0.255 | 2.95 | 3.36 | 310 | 70 | -1 | 1500 | 10 | 1.073392857 | 0.3148333 | 6.7 | 0.21 | 0.36 | 0.33 | 0.56 | 0.59
814 | 7 | 72.107 | 0.807 | 2.77 | 4 | 310 | 70 | -1 | 1500 | 10 | 1.609821429 | 0.3328663 | 4.1 | 0.17 | 0.7 | 0 | 0.51 | 0.6879
815 | 7 | 100.13 | 1.38 | 3.26 | 4.51 | 310 | 70 | -1 | 1500 | 10 | 1.56453125 | 0.383 | 22.8 | 0.25 | 0.55 | 0 | 0.42 | 0.8445
816 | 7 | 364.92 | 1.287 | 6.54 | 7.72 | 310 | 70 | -1 | 1500 | 10 | 6 | 0.7105547 | 71.4 | 2.142 | 1.528 | 0.003 | 0.558 | 2.8146
817 | 7 | 32.042 | -0.519 | 2.2 | 2.62 | 310 | 70 | -1 | 1500 | 10 | 0.643660714 | 0.2400833 | 2.1 | 0.28 | 0.44 | 0.43 | 0.47 | 0.3082
818 | 7 | 342.297 | -4.703 | 4.85 | 6.51 | 310 | 70 | -1 | 1500 | 10 | 250 | 0.561903 | 49.7 | 1.709 | 2.81 | 1.111 | 3.477 | 2.2935
819 | 7 | 123.111 | 1.913 | 3.4 | 4.36 | 310 | 70 | -1 | 1500 | 10 | 1.92359375 | 0.3850195 | 20.1 | 0.87 | 1.11 | 0 | 0.28 | 0.8906
820 | 11 | 288.78 | 2.853 | 4.39 | 7.6 | 310 | 70 | -1 | 1500 | 10 | 30 | 0.5776158 | 83.9 | 2.617 | 2.111 | 0.25 | 1.314 | 1.9945
821 | 7 | 94.113 | 1.67 | 3.4 | 3.96 | 310 | 70 | -1 | 1500 | 10 | 200 | 0.3669332 | 0 | 0.81 | 0.89 | 0.6 | 0.3 | 0.7751
822 | 7 | 566.66 | -0.053 | 8.56 | 8.58 | 310 | 70 | -1 | 1500 | 10 | 10 | 0.8569994 | 88.2 | 3.132 | 4.358 | 0.003 | 1.857 | 4.0144
823 | 7 | 504.438 | -6.3 | 5.73 | 7.53 | 310 | 70 | -1 | 1500 | 10 | 250 | 0.656863 | 66.7 | 3.28 | 3.4 | 3 | 4.5 | 3.2582
824 | 7 | 150.13 | -2.302 | 4.06 | 4.11 | 310 | 70 | -1 | 1500 | 10 | 250 | 0.4084923 | 26.1 | 0.744 | 1.653 | 0.354 | 1.575 | 1.0636
825 | 8 | 252.731 | 2.276 | 3.27 | 3.42 | 100 | 47 | -1 | 480 | 2880 | 0.1 | 0.3344159 | 50 | 0.97 | 0.68 | 0.15 | 0.06 | 0.7745
826 | 8 | 119.37 | 1.825 | 3.04 | 3.18 | 100 | 47 | -1 | 480 | 2880 | 0.1 | 0.3109212 | 34 | 0.43 | 0.49 | 0.15 | 0.02 | 0.6167
827 | 8 | 331.627 | 3.597 | 3.37 | 3.42 | 100 | 47 | -1 | 480 | 2880 | 0.1 | 0.3394908 | 99 | 1.19 | 0.94 | 0 | 0 | 0.9495
828 | 8 | 153.81 | 2.997 | 3.16 | 3.18 | 100 | 47 | -1 | 480 | 2880 | 0.1 | 0.3169984 | 90 | 0.46 | 0.38 | 0 | 0 | 0.7391
829 | 8 | 165.82 | 2.615 | 3.18 | 3.86 | 100 | 47 | -1 | 480 | 2880 | 0.1 | 0.3503541 | 87 | 0.64 | 0.44 | 0 | 0 | 0.837
830 | 8 | 131.38 | 2.178 | 3.13 | 3.85 | 100 | 47 | -1 | 480 | 2880 | 0.1 | 0.3471383 | 33 | 0.52 | 0.37 | 0.08 | 0.03 | 0.7146
831 | 3.5 | 138.948 | 0.499 | 2.68 | 3.58 | 152 | 63 | -1 | 689.476 | 10 | 0.1 | 0.3097483 | 54.459 | 0.56 | 1.06 | 0.77 | 0.38 | 0.6398
832 | 3.5 | 173.39 | 0.786 | 3.23 | 3.58 | 152 | 63 | -1 | 689.476 | 10 | 0.1 | 0.34005 | 84.033 | 0.608 | 1.059 | 0.915 | 0.717 | 0.7837
833 | 3.5 | 207.83 | 1.679 | 3.25 | 3.97 | 152 | 63 | -1 | 689.476 | 10 | 0.1 | 0.3592005 | 84.754 | 0.695 | 1.076 | 0.945 | 0.712 | 0.9061
834 | 3.5 | 94.49 | 0.314 | 2.64 | 3.43 | 152 | 63 | -1 | 689.476 | 10 | 0.1 | 0.3009186 | 51.213 | 0.43 | 1.03 | 0.79 | 0.35 | 0.5872
835 | 3.5 | 252.3 | 1.83 | 3.33 | 3.78 | 152 | 63 | -1 | 689.476 | 10 | 0.1 | 0.3547873 | 76.459 | 0.868 | 1.155 | 0.945 | 0.712 | 0.9587
836 | 3.5 | 217.844 | 0.699 | 3.25 | 3.82 | 152 | 63 | -1 | 689.476 | 10 | 0.1 | 0.3523493 | 84.033 | 0.8 | 1.24 | 0.92 | 0.31 | 0.8148
837 | 3.5 | 128.94 | 1.058 | 3.08 | 3.47 | 152 | 63 | -1 | 689.476 | 10 | 0.1 | 0.326919 | 84.393 | 0.48 | 1.2 | 0.92 | 0.26 | 0.7096
838 | 3.5 | 122.1 | -2.469 | 3.36 | 4.72 | 152 | 63 | -1 | 689.476 | 10 | 0.1 | 0.3982361 | 87.639 | 0.79 | 1.5 | 1.65 | 1.42 | 0.907
839 | 3.5 | 92.094 | -1.839 | 3.01 | 4.38 | 152 | 63 | -1 | 689.476 | 10 | 0.1 | 0.363095 | 64.197 | 0.51 | 0.72 | 0.64 | 1.21 | 0.7074
840 | 3.5 | 180.156 | -2.933 | 4.01 | 4.81 | 152 | 63 | -1 | 689.476 | 10 | 0.1 | 0.4391822 | 99.541 | 1.056 | 1.631 | 1.194 | 1.995 | 1.1976
841 | 3.5 | 504.438 | -6.3 | 5.73 | 7.53 | 152 | 63 | -1 | 689.476 | 10 | 0.1 | 0.656863 | 99.541 | 3.28 | 3.4 | 3 | 4.5 | 3.2582
842 | 3.5 | 342.297 | -4.529 | 5.29 | 5.84 | 152 | 63 | -1 | 689.476 | 10 | 0.1 | 0.5558201 | 98.82 | 2.32 | 2.78 | 3 | 3.05 | 2.2279
843 | 3.5 | 296.74 | 1.98 | 3.39 | 3.96 | 152 | 63 | -1 | 689.476 | 10 | 0.1 | 0.3663932 | 83.672 | 1.08 | 1.26 | 0.98 | 0.31 | 0.9898
844 | 3.5 | 163.38 | 1.529 | 3.17 | 3.85 | 152 | 63 | -1 | 689.476 | 10 | 0.1 | 0.3493494 | 88.361 | 0.52 | 1.21 | 1.01 | 0.26 | 0.832
845 | 3.5 | 150.13 | -2.302 | 4.06 | 4.11 | 152 | 63 | -1 | 689.476 | 10 | 0.1 | 0.4084923 | 87.279 | 0.744 | 1.653 | 0.354 | 1.575 | 1.0636
846 | 6 | 151.165 | 0.907 | 3.49 | 5.67 | 460 | 40.1 | -1 | 1000 | 10 | 0.5 | 0.4448404 | 32.131 | 1.12 | 1.63 | 1.01 | 0.91 | 1.1724
847 | 7.5 | 151.165 | 0.907 | 3.49 | 5.67 | 460 | 40.1 | -1 | 1000 | 10 | 0.5 | 0.4448404 | 34 | 1.12 | 1.63 | 1.01 | 0.91 | 1.1724
848 | 9 | 151.165 | 0.907 | 3.49 | 5.67 | 460 | 40.1 | -1 | 1000 | 10 | 0.5 | 0.4448404 | 36.033 | 1.12 | 1.63 | 1.01 | 0.91 | 1.1724
849 | 7.5 | 365.4 | -2.308 | 4.63 | 7.99 | 460 | 40.1 | -1 | 1000 | 10 | 0.5 | 0.6082245 | 64.9 | 2.486 | 3.487 | 0.844 | 3.755 | 2.5786
850 | 7.5 | 347.39 | -2.142 | 4.74 | 6.38 | 460 | 40.1 | -1 | 1000 | 10 | 0.5 | 0.54992 | 100 | 2.53 | 3.3 | 1.15 | 2.6 | 2.4339
851 | 7.5 | 357.79 | 3.53 | 5.24 | 8.54 | 460 | 40.1 | -1 | 1000 | 10 | 0.5 | 0.6689514 | 82 | 2.24 | 1.47 | 0.58 | 1.43 | 2.5299
852 | 7.5 | 444.44 | -3.493 | 5.41 | 7.45 | 460 | 40.1 | -1 | 750 | 10 | 0.5 | 0.6348583 | 75 | 3.5 | 3.6 | 1.35 | 3.29 | 3.0992
853 | 7.5 | 444.44 | -3.493 | 5.41 | 7.45 | 460 | 40.1 | -1 | 1000 | 10 | 0.5 | 0.6348583 | 89 | 3.5 | 3.6 | 1.35 | 3.29 | 3.0992
854 | 7.5 | 444.44 | -3.493 | 5.41 | 7.45 | 460 | 40.1 | -1 | 1250 | 10 | 0.5 | 0.6348583 | 93 | 3.5 | 3.6 | 1.35 | 3.29 | 3.0992
855 | 6 | 151.165 | 0.907 | 3.49 | 5.67 | 165 | 44.6 | -1 | 1000 | 10 | 0.5 | 0.4448404 | 52.098 | 1.12 | 1.63 | 1.01 | 0.91 | 1.1724
856 | 7.5 | 151.165 | 0.907 | 3.49 | 5.67 | 165 | 44.6 | -1 | 1000 | 10 | 0.5 | 0.4448404 | 58 | 1.12 | 1.63 | 1.01 | 0.91 | 1.1724
857 | 9 | 151.165 | 0.907 | 3.49 | 5.67 | 165 | 44.6 | -1 | 1000 | 10 | 0.5 | 0.4448404 | 59.213 | 1.12 | 1.63 | 1.01 | 0.91 | 1.1724
858 | 7.5 | 365.4 | -2.308 | 4.63 | 7.99 | 165 | 44.6 | -1 | 1000 | 10 | 0.5 | 0.6082245 | 95 | 2.486 | 3.487 | 0.844 | 3.755 | 2.5786
859 | 7.5 | 347.39 | -2.142 | 4.74 | 6.38 | 165 | 44.6 | -1 | 1000 | 10 | 0.5 | 0.54992 | 88 | 2.53 | 3.3 | 1.15 | 2.6 | 2.4339
860 | 7.5 | 357.79 | 3.53 | 5.24 | 8.54 | 165 | 44.6 | -1 | 1000 | 10 | 0.5 | 0.6689514 | 95 | 2.24 | 1.47 | 0.58 | 1.43 | 2.5299
861 | 7.5 | 444.44 | -3.493 | 5.41 | 7.45 | 165 | 44.6 | -1 | 750 | 10 | 0.5 | 0.6348583 | 93.78 | 3.5 | 3.6 | 1.35 | 3.29 | 3.0992
862 | 7.5 | 444.44 | -3.493 | 5.41 | 7.45 | 165 | 44.6 | -1 | 1000 | 10 | 0.5 | 0.6348583 | 98 | 3.5 | 3.6 | 1.35 | 3.29 | 3.0992
863 | 7.5 | 444.44 | -3.493 | 5.41 | 7.45 | 165 | 44.6 | -1 | 1250 | 10 | 0.5 | 0.6348583 | 96.9 | 3.5 | 3.6 | 1.35 | 3.29 | 3.0992
864 | 7 | 392.467 | 1.682 | 4.86 | 7.43 | 100 | 48.8 | -1 | 1000 | 10 | 15 | 0.6009143 | 99.9 | 2.04 | 3.51 | 0.71 | 1.92 | 2.9132
865 | 7 | 392.467 | 1.682 | 4.86 | 7.43 | 100 | 48.8 | -1 | 1000 | 120 | 15 | 0.6009143 | 99.6 | 2.04 | 3.51 | 0.71 | 1.92 | 2.9132
866 | 7 | 392.467 | 1.682 | 4.86 | 7.43 | 100 | 48.8 | -1 | 1000 | 240 | 15 | 0.6009143 | 99.6 | 2.04 | 3.51 | 0.71 | 1.92 | 2.9132
867 | 7 | 392.467 | 1.682 | 4.86 | 7.43 | 100 | 48.8 | -1 | 1000 | 360 | 15 | 0.6009143 | 99.6 | 2.04 | 3.51 | 0.71 | 1.92 | 2.9132
868 | 7 | 392.467 | 1.682 | 4.86 | 7.43 | 100 | 48.8 | -1 | 1000 | 480 | 15 | 0.6009143 | 99.6 | 2.04 | 3.51 | 0.71 | 1.92 | 2.9132
869 | 7 | 392.467 | 1.682 | 4.86 | 7.43 | 100 | 48.8 | -1 | 1000 | 720 | 15 | 0.6009143 | 99.6 | 2.04 | 3.51 | 0.71 | 1.92 | 2.9132
870 | 7 | 392.467 | 1.682 | 4.86 | 7.43 | 100 | 48.8 | -1 | 1000 | 1440 | 15 | 0.6009143 | 99.6 | 2.04 | 3.51 | 0.71 | 1.92 | 2.9132
871 | 7 | 362.466 | 1.275 | 4.45 | 7.53 | 100 | 48.8 | -1 | 1000 | 10 | 15 | 0.5788653 | 99.9 | 2.03 | 3.49 | 0.71 | 1.9 | 2.7976
872 | 7 | 362.466 | 1.275 | 4.45 | 7.53 | 100 | 48.8 | -1 | 1000 | 120 | 15 | 0.5788653 | 99.6 | 2.03 | 3.49 | 0.71 | 1.9 | 2.7976
873 | 7 | 362.466 | 1.275 | 4.45 | 7.53 | 100 | 48.8 | -1 | 1000 | 240 | 15 | 0.5788653 | 99.6 | 2.03 | 3.49 | 0.71 | 1.9 | 2.7976
874 | 7 | 362.466 | 1.275 | 4.45 | 7.53 | 100 | 48.8 | -1 | 1000 | 360 | 15 | 0.5788653 | 99.6 | 2.03 | 3.49 | 0.71 | 1.9 | 2.7976
875 | 7 | 362.466 | 1.275 | 4.45 | 7.53 | 100 | 48.8 | -1 | 1000 | 480 | 15 | 0.5788653 | 99.5 | 2.03 | 3.49 | 0.71 | 1.9 | 2.7976
876 | 7 | 362.466 | 1.275 | 4.45 | 7.53 | 100 | 48.8 | -1 | 1000 | 720 | 15 | 0.5788653 | 99.5 | 2.03 | 3.49 | 0.71 | 1.9 | 2.7976
877 | 7 | 362.466 | 1.275 | 4.45 | 7.53 | 100 | 48.8 | -1 | 1000 | 1440 | 15 | 0.5788653 | 99.6 | 2.03 | 3.49 | 0.71 | 1.9 | 2.7976
878 | 7 | 234.343 | 2.843 | 4.51 | 6.75 | 100 | 48.8 | -1 | 1000 | 10 | 15 | 0.5517472 | 100 | 1.11 | 1.51 | 0.07 | 1.24 | 2.0589
879 | 7 | 234.343 | 2.843 | 4.51 | 6.75 | 100 | 48.8 | -1 | 1000 | 120 | 15 | 0.5517472 | 99.3 | 1.11 | 1.51 | 0.07 | 1.24 | 2.0589
880 | 7 | 234.343 | 2.843 | 4.51 | 6.75 | 100 | 48.8 | -1 | 1000 | 240 | 15 | 0.5517472 | 98.6 | 1.11 | 1.51 | 0.07 | 1.24 | 2.0589
881 | 7 | 234.343 | 2.843 | 4.51 | 6.75 | 100 | 48.8 | -1 | 1000 | 360 | 15 | 0.5517472 | 98.8 | 1.11 | 1.51 | 0.07 | 1.24 | 2.0589
882 | 7 | 234.343 | 2.843 | 4.51 | 6.75 | 100 | 48.8 | -1 | 1000 | 480 | 15 | 0.5517472 | 98.5 | 1.11 | 1.51 | 0.07 | 1.24 | 2.0589
883 | 7 | 234.343 | 2.843 | 4.51 | 6.75 | 100 | 48.8 | -1 | 1000 | 720 | 15 | 0.5517472 | 98.3 | 1.11 | 1.51 | 0.07 | 1.24 | 2.0589
884 | 7 | 234.343 | 2.843 | 4.51 | 6.75 | 100 | 48.8 | -1 | 1000 | 1440 | 15 | 0.5517472 | 98.6 | 1.11 | 1.51 | 0.07 | 1.24 | 2.0589
885 | 7 | 236.315 | 1.88 | 4.31 | 8.04 | 100 | 48.8 | -1 | 1000 | 10 | 15 | 0.5886629 | 100 | 1.15 | 1.34 | 0.26 | 1.44 | 1.9767
886 | 7 | 236.315 | 1.88 | 4.31 | 8.04 | 100 | 48.8 | -1 | 1000 | 120 | 15 | 0.5886629 | 99.3 | 1.15 | 1.34 | 0.26 | 1.44 | 1.9767
887 | 7 | 236.315 | 1.88 | 4.31 | 8.04 | 100 | 48.8 | -1 | 1000 | 240 | 15 | 0.5886629 | 98.4 | 1.15 | 1.34 | 0.26 | 1.44 | 1.9767
888 | 7 | 236.315 | 1.88 | 4.31 | 8.04 | 100 | 48.8 | -1 | 1000 | 360 | 15 | 0.5886629 | 98 | 1.15 | 1.34 | 0.26 | 1.44 | 1.9767
889 | 7 | 236.315 | 1.88 | 4.31 | 8.04 | 100 | 48.8 | -1 | 1000 | 480 | 15 | 0.5886629 | 97.5 | 1.15 | 1.34 | 0.26 | 1.44 | 1.9767
890 | 7 | 236.315 | 1.88 | 4.31 | 8.04 | 100 | 48.8 | -1 | 1000 | 720 | 15 | 0.5886629 | 97.7 | 1.15 | 1.34 | 0.26 | 1.44 | 1.9767
891 | 7 | 236.315 | 1.88 | 4.31 | 8.04 | 100 | 48.8 | -1 | 1000 | 1440 | 15 | 0.5886629 | 97.6 | 1.15 | 1.34 | 0.26 | 1.44 | 1.9767
892 | 7 | 296.41 | 4.33 | 4.44 | 7.2 | 200 | 56.6 | -1 | 1034.21 | 1440 | 0.0011 | 0.5654025 | 55.3 | 2.01 | 2.34 | 0.98 | 1.23 | 2.3946
893 | 7 | 272.388 | 3.746 | 4.02 | 6.88 | 200 | 56.6 | -1 | 1034.21 | 1440 | 0.00105 | 0.5259049 | 46.5 | 1.553 | 1.364 | 0.891 | 0.849 | 2.1988
894 | 7 | 272.4 | 3.746 | 4.02 | 7.3 | 200 | 56.6 | -1 | 1034.21 | 1440 | 0.00101 | 0.5417195 | 37.2 | 1.8 | 1.77 | 0.86 | 1.1 | 2.1988
895 | 7 | 151.165 | 0.907 | 3.49 | 5.67 | 200 | 56.6 | -1 | 1034.21 | 1440 | 0.00112 | 0.4448404 | 0 | 1.12 | 1.63 | 1.01 | 0.91 | 1.1724
896 | 8.1 | 151.165 | 0.907 | 3.49 | 5.67 | 200 | 56.6 | -1 | 689.476 | 10 | 0.001 | 0.4448404 | 28.9 | 1.12 | 1.63 | 1.01 | 0.91 | 1.1724
897 | 7 | 269.77 | 3.591 | 4.74 | 5.77 | 200 | 56.6 | -1 | 1034.21 | 1440 | 0.001 | 0.5229704 | 41.8 | 1.16 | 1.2 | 0 | 1.15 | 2.1402
898 | 8 | 231.299 | 1.151 | 4.26 | 6.4 | 200 | 48 | -1 | 500 | 10 | 0.002 | 0.5221494 | 90.59 | 1.68 | 1.74 | 0 | 1.6 | 1.8662
899 | 8 | 266.341 | 0.425 | 4.19 | 9.12 | 200 | 48 | -1 | 500 | 10 | 0.002 | 0.618165 | 78.38 | 1.45 | 1.9 | 0.62 | 2.03 | 2.1763
900 | 7 | 211.269 | 0.625 | 5.23 | 6.3 | 200 | 56.6 | -1 | 1034.21 | 1440 | 0.001 | 0.5740122 | 21.7 | 1.12 | 1.13 | 0.2 | 1.16 | 1.6968
901 | 7 | 228.291 | 4.045 | 4.53 | 5.62 | 200 | 56.6 | -1 | 1034.21 | 1440 | 0.00207 | 0.5045652 | 25.6 | 1.61 | 1.49 | 1.01 | 0.91 | 1.8643
902 | 8 | 361.82 | 3.987 | 4.13 | 10 | 200 | 48 | -1 | 500 | 10 | 0.002 | 0.6426508 | 89.32 | 1.964 | 2.738 | 0.589 | 2.275 | 2.7245
903 | 7 | 194.194 | -0.546 | 4.44 | 5.03 | 200 | 56.6 | -1 | 1034.21 | 1440 | 0.001 | 0.4725802 | 5.4 | 1.5 | 1.82 | 0.08 | 1.25 | 1.3632
904 | 8 | 236.274 | 2.766 | 4.48 | 5.76 | 200 | 48 | -1 | 500 | 10 | 0.002 | 0.5079843 | 84.3 | 2.15 | 1.9 | 0.5 | 1.15 | 1.8106
905 | 7 | 236.274 | 2.766 | 4.48 | 5.76 | 200 | 56.6 | -1 | 1034.21 | 1440 | 0.00113 | 0.5079843 | 8.9 | 2.15 | 1.9 | 0.5 | 1.15 | 1.8106
906 | 8.1 | 236.274 | 2.766 | 4.48 | 5.76 | 200 | 56.6 | -1 | 689.476 | 10 | 0.001 | 0.5079843 | 93.4 | 2.15 | 1.9 | 0.5 | 1.15 | 1.8106
907 | 8 | 277.19 | 2.334 | 4.47 | 6.92 | 200 | 48 | -1 | 500 | 10 | 0.002 | 0.556169 | 80.57 | 1.505 | 1.429 | 0.438 | 1.481 | 2.0649
908 | 7 | 262.225 | -0.317 | 4.07 | 7.84 | 200 | 56.6 | -1 | 1034.21 | 1440 | 0.00127 | 0.5648787 | 1.7 | 1.829 | 3.169 | 0.003 | 0.97 | 1.7958
909 | 8 | 261.08 | 0.097 | 5.2 | 5.51 | 200 | 48 | -1 | 500 | 10 | 0.002 | 0.5352756 | 87.82 | 0.622 | 1.946 | 0.003 | 2.233 | 1.7957
910 | 8 | 214.65 | 2.899 | 3.5 | 6.2 | 200 | 48 | -1 | 500 | 10 | 0.002 | 0.4658326 | 87.91 | 0.994 | 1.353 | 0.502 | 0.984 | 1.557
911 | 7 | 144.173 | 2.659 | 3.93 | 5.07 | 96 | 46.9 | -1 | 552 | 1425.13 | 0.1 | 0.4463754 | 59.356 | 1.52 | 1.08 | 0.61 | 0.4 | 1.1441
912 | 7 | 268.356 | 5.194 | 4.52 | 7.5 | 200 | 56.6 | -1 | 1034.21 | 1440 | 0.00106 | 0.5822371 | 75.4 | 1.71 | 1.73 | 1 | 0.85 | 2.244
913 | 8 | 296.15 | 4.259 | 4.62 | 6.34 | 200 | 48 | -1 | 500 | 10 | 0.002 | 0.5412098 | 89.21 | 1.81 | 1.85 | 0.55 | 0.77 | 2.025
914 | 7 | 191.274 | 2.498 | 4.06 | 5.91 | 200 | 56.6 | -1 | 1034.21 | 1440 | 0.001 | 0.4898428 | 18.1 | 0.96 | 1.4 | 0 | 1.02 | 1.6773
915 | 7 | 268.356 | 3.903 | 4.15 | 6.93 | 200 | 56.6 | -1 | 1034.21 | 1440 | 0.00098 | 0.5362788 | 41.8 | 1.701 | 1.667 | 0.546 | 0.849 | 2.1128
916 | 7 | 288.387 | 2.671 | 4.15 | 7.31 | 200 | 56.6 | -1 | 1034.21 | 1440 | 0.00094 | 0.5507858 | 23.7 | 1.97 | 1.74 | 1.06 | 1.63 | 2.2575
917 | 7 | 270.372 | 4.309 | 4.06 | 6.82 | 200 | 56.6 | -1 | 1034.21 | 1440 | 0.00109 | 0.5262053 | 39 | 1.73 | 2.05 | 0.5 | 1.08 | 2.1558
918 | 8.1 | 270.372 | 4.309 | 4.06 | 6.82 | 200 | 56.6 | -1 | 689.476 | 10 | 0.001 | 0.5262053 | 92 | 1.73 | 2.05 | 0.5 | 1.08 | 2.1558
919 | 8 | 242.274 | 3.654 | 4.28 | 6.49 | 200 | 48 | -1 | 500 | 10 | 0.002 | 0.5270408 | 91.21 | 1.468 | 1.729 | 0.591 | 1.067 | 1.9015
920 | 8 | 250.338 | 4.39 | 4.99 | 7.43 | 200 | 48 | -1 | 500 | 10 | 0.002 | 0.6088982 | 91.31 | 0.81 | 1.41 | 0.55 | 0.8 | 2.1176
921 | 7 | 250.338 | 4.39 | 4.99 | 7.43 | 200 | 56.6 | -1 | 1034.21 | 1440 | 0.00137 | 0.6088982 | 27.1 | 0.81 | 1.41 | 0.55 | 0.8 | 2.1176
922 | 8.1 | 250.338 | 4.39 | 4.99 | 7.43 | 200 | 56.6 | -1 | 689.476 | 10 | 0.001 | 0.6088982 | 95.2 | 0.81 | 1.41 | 0.55 | 0.8 | 2.1176
923 | 8 | 206.285 | 3.844 | 3.78 | 6.59 | 200 | 48 | -1 | 500 | 10 | 0.002 | 0.4991012 | 88.91 | 0.73 | 0.7 | 0.57 | 0.79 | 1.7771
924 | 8 | 254.285 | 3.613 | 4.37 | 6.58 | 200 | 48 | -1 | 500 | 10 | 0.002 | 0.5362332 | 88.77 | 1.65 | 2.26 | 0.55 | 0.89 | 1.9779
925 | 7 | 283.8 | 3.453 | 5.15 | 5.79 | 200 | 56.6 | -1 | 1034.21 | 1440 | 0.001 | 0.5460632 | 50.5 | 1.11 | 1.53 | 0 | 1.25 | 2.2811
926 | 8 | 267.369 | 1.759 | 4.39 | 10.07 | 200 | 48 | -1 | 500 | 10 | 0.002 | 0.6648857 | 81.02 | 1.17 | 1.33 | 0.17 | 1.76 | 2.2604
927 | 8 | 230.263 | 2.986 | 3.92 | 7.3 | 200 | 48 | -1 | 500 | 10 | 0.002 | 0.5349392 | 88.68 | 1.51 | 2.02 | 0.6 | 0.67 | 1.7821
928 | 7 | 228.247 | 3.621 | 3.99 | 6.99 | 200 | 56.6 | -1 | 1034.21 | 1440 | 0.001 | 0.5281108 | 94.6 | 1.65 | 1.63 | 0 | 0.62 | 1.7391
929 | 8.1 | 228.247 | 3.621 | 3.99 | 6.99 | 200 | 56.6 | -1 | 689.476 | 10 | 0.001 | 0.5281108 | 84 | 1.65 | 1.63 | 0 | 0.62 | 1.7391
930 | 8 | 248.326 | 1.693 | 4.45 | 7.51 | 200 | 48 | -1 | 500 | 10 | 0.002 | 0.578096 | 81.04 | 1.7 | 1.59 | 0.3 | 1.4 | 2.009
931 | 8 | 188.23 | 1.219 | 4.13 | 5.89 | 200 | 48 | -1 | 500 | 10 | 0.002 | 0.4932109 | 79.79 | 1.3 | 1.83 | 0 | 1.37 | 1.4846
932 | 8 | 259.349 | 2.584 | 4.66 | 7.41 | 200 | 48 | -1 | 500 | 10 | 0.002 | 0.5876274 | 81.36 | 1.84 | 1.43 | 0.44 | 1.31 | 2.148
933 | 7 | 144.173 | 2.659 | 3.93 | 5.07 | 96 | 46.9 | -1 | 552 | 35.29 | 0.1 | 0.4463754 | 96.304 | 1.52 | 1.08 | 0.61 | 0.4 | 1.1441
934 | 8 | 278.312 | 0.232 | 5.27 | 7.66 | 200 | 48 | -1 | 500 | 10 | 0.002 | 0.6353597 | 80.21 | 1.64 | 2.76 | 0 | 1.67 | 2.0834
935 | 8 | 239.315 | 0.344 | 4.32 | 6.96 | 200 | 48 | -1 | 500 | 10 | 0.002 | 0.5483357 | 76.85 | 1.306 | 1.449 | 1.079 | 1.901 | 1.9786
936 | 7 | 284.72 | 0.853 | 5.25 | 5.91 | 200 | 56.6 | -1 | 1034.21 | 1440 | 0.00072 | 0.5570233 | 18.1 | 2.24 | 3.04 | 0.71 | 1.36 | 1.8449
937 | 7 | 264.3 | 0.519 | 4.9 | 6.38 | 200 | 56.6 | -1 | 1034.21 | 1440 | 0.00121 | 0.5591243 | 15 | 2.1 | 2.65 | 0.65 | 1.42 | 1.8634
938 | 7 | 253.28 | 0.791 | 5.4 | 5.88 | 200 | 56.6 | -1 | 1034.21 | 1440 | 0.00119 | 0.5634891 | 21.5 | 1.89 | 2.23 | 0.58 | 1.29 | 1.7244
939 | 7 | 270.33 | 0.214 | 4.98 | 5.47 | 200 | 56.6 | -1 | 1034.21 | 1440 | 0.00135 | 0.5219253 | 22.4 | 2.14 | 2.4 | 0.61 | 1.44 | 1.7881
940 | 8 | 272.36 | -0.395 | 4.21 | 7.94 | 200 | 48 | -1 | 500 | 10 | 0.002 | 0.5781643 | 81.13 | 1.47 | 1.55 | 0.68 | 2.06 | 2.101
941 | 8 | 225.288 | 0.441 | 4.18 | 6.47 | 200 | 48 | -1 | 500 | 10 | 0.002 | 0.5200442 | 74.43 | 1.57 | 1.76 | 1.3 | 1.75 | 1.8377
942 | 7 | 93.129 | 1.144 | 3.41 | 4.06 | 180 | 34.8 | -1 | 1500 | 10 | 1.663035714 | 0.3720833 | 3.5 | 0.96 | 0.96 | 0.26 | 0.41 | 0.8162
943 | 7 | 122.123 | 1.631 | 3.58 | 4.73 | 180 | 34.8 | -1 | 1500 | 10 | 100 | 0.4115021 | 6.5 | 0.73 | 0.9 | 0.59 | 0.4 | 0.9317
944 | 7 | 108.14 | 1.206 | 3.36 | 4.64 | 180 | 34.8 | -1 | 1500 | 10 | 0.62765625 | 0.3948468 | 13.2 | 0.8 | 0.87 | 0.39 | 0.56 | 0.916
945 | 7 | 103.124 | 1.829 | 3.41 | 4.52 | 180 | 34.8 | -1 | 1500 | 10 | 0.460401786 | 0.3925965 | 5.7 | 0.74 | 1.11 | 0 | 0.33 | 0.8711
946 | 7 | 87.099 | 0.922 | 2.73 | 4.04 | 180 | 34.8 | -1 | 1500 | 10 | 1.376875 | 0.3321024 | 26 | 0.11 | 0.62 | 0 | 0.45 | 0.7466
947 | 7 | 46.069 | -0.162 | 2.39 | 3.23 | 180 | 34.8 | -1 | 1500 | 10 | 0.822678571 | 0.2778435 | 17.3 | 0.25 | 0.42 | 0.37 | 0.48 | 0.4491
948 | 7 | 100.13 | 1.38 | 3.26 | 4.51 | 180 | 34.8 | -1 | 1500 | 10 | 1.56453125 | 0.383 | 29.9 | 0.25 | 0.55 | 0 | 0.42 | 0.8445
949 | 7 | 32.042 | -0.519 | 2.2 | 2.62 | 180 | 34.8 | -1 | 1500 | 10 | 0.643660714 | 0.2400833 | 3 | 0.28 | 0.44 | 0.43 | 0.47 | 0.3082
950 | 7 | 123.111 | 1.913 | 3.4 | 4.36 | 180 | 34.8 | -1 | 1500 | 10 | 1.92359375 | 0.3850195 | 1.3 | 0.87 | 1.11 | 0 | 0.28 | 0.8906
951 | 7 | 94.113 | 1.67 | 3.4 | 3.96 | 180 | 34.8 | -1 | 1500 | 10 | 200 | 0.3669332 | 6.8 | 0.81 | 0.89 | 0.6 | 0.3 | 0.7751
952 | 7 | 150.13 | -2.302 | 4.06 | 4.11 | 180 | 34.8 | -1 | 1500 | 10 | 250 | 0.4084923 | 84.2 | 0.744 | 1.653 | 0.354 | 1.575 | 1.0636
953 | 8 | 252.731 | 2.276 | 3.27 | 3.42 | 65 | 54.4 | -1 | 340 | 2880 | 0.1 | 0.3344159 | 34 | 0.97 | 0.68 | 0.15 | 0.06 | 0.7745
954 | 7 | 696.66 | 3.572 | 6.35 | 14.21 | 65 | 54.4 | -1 | 1500 | 10 | 40 | 0.9499132 | 100 | 6.038 | 6.331 | 0.497 | 2.63 | 4.4268
955 | 8 | 119.37 | 1.825 | 3.04 | 3.18 | 65 | 54.4 | -1 | 340 | 2880 | 0.1 | 0.3109212 | 9 | 0.43 | 0.49 | 0.15 | 0.02 | 0.6167
956 | 8 | 331.627 | 3.597 | 3.37 | 3.42 | 65 | 54.4 | -1 | 340 | 2880 | 0.1 | 0.3394908 | 79 | 1.19 | 0.94 | 0 | 0 | 0.9495
957 | 8 | 153.81 | 2.997 | 3.16 | 3.18 | 65 | 54.4 | -1 | 340 | 2880 | 0.1 | 0.3169984 | 84 | 0.46 | 0.38 | 0 | 0 | 0.7391
958 | 7 | 670.884 | 6.201 | 6.25 | 6.93 | 65 | 54.4 | -1 | 1500 | 10 | 15 | 0.6581223 | 99.3 | 3.952 | 3.295 | 0.003 | 0.931 | 2.9041
959 | 7 | 180.156 | -2.933 | 4.02 | 4.61 | 65 | 54.4 | -1 | 1500 | 10 | 500 | 0.4304904 | 94.8 | 1.056 | 1.631 | 1.194 | 1.995 | 1.1976
960 | 7 | 364.92 | 1.287 | 6.54 | 7.72 | 65 | 54.4 | -1 | 1500 | 10 | 6 | 0.7105547 | 97.5 | 2.142 | 1.528 | 0.003 | 0.558 | 2.8146
961 | 7 | 342.297 | -4.703 | 4.85 | 6.51 | 65 | 54.4 | -1 | 1500 | 10 | 250 | 0.561903 | 94 | 1.709 | 2.81 | 1.111 | 3.477 | 2.2935
962 | 7 | 288.78 | 2.853 | 4.39 | 7.6 | 65 | 54.4 | -1 | 1500 | 10 | 30 | 0.5776158 | 95.2 | 2.617 | 2.111 | 0.25 | 1.314 | 1.9945
963 | 11 | 288.78 | 2.853 | 4.39 | 7.6 | 65 | 54.4 | -1 | 1500 | 10 | 30 | 0.5776158 | 93.2 | 2.617 | 2.111 | 0.25 | 1.314 | 1.9945
964 | 8 | 165.82 | 2.615 | 3.18 | 3.86 | 65 | 54.4 | -1 | 340 | 2880 | 0.1 | 0.3503541 | 57 | 0.64 | 0.44 | 0 | 0 | 0.837
965 | 7 | 566.66 | -0.053 | 8.56 | 8.58 | 65 | 54.4 | -1 | 1500 | 10 | 10 | 0.8569994 | 97.3 | 3.132 | 4.358 | 0.003 | 1.857 | 4.0144
966 | 7 | 504.438 | -6.3 | 5.73 | 7.53 | 65 | 54.4 | -1 | 1500 | 10 | 250 | 0.656863 | 96.7 | 3.28 | 3.4 | 3 | 4.5 | 3.2582
967 | 8 | 131.38 | 2.178 | 3.13 | 3.85 | 65 | 54.4 | -1 | 340 | 2880 | 0.1 | 0.3471383 | 6 | 0.52 | 0.37 | 0.08 | 0.03 | 0.7146
968 | 7 | 296.41 | 4.33 | 4.44 | 7.2 | 200 | 55 | -1 | 1034.21 | 1440 | 0.0011 | 0.5654025 | 97.1 | 2.01 | 2.34 | 0.98 | 1.23 | 2.3946
969 | 7 | 272.388 | 3.746 | 4.02 | 6.88 | 200 | 55 | -1 | 1034.21 | 1440 | 0.00105 | 0.5259049 | 96.6 | 1.553 | 1.364 | 0.891 | 0.849 | 2.1988
970 | 7 | 272.4 | 3.746 | 4.02 | 7.3 | 200 | 55 | -1 | 1034.21 | 1440 | 0.00101 | 0.5417195 | 95.6 | 1.8 | 1.77 | 0.86 | 1.1 | 2.1988
971 | 7 | 151.165 | 0.907 | 3.49 | 5.67 | 200 | 55 | -1 | 1034.21 | 1440 | 0.00112 | 0.4448404 | 92.2 | 1.12 | 1.63 | 1.01 | 0.91 | 1.1724
972 | 7 | 269.77 | 3.591 | 4.74 | 5.77 | 200 | 55 | -1 | 1034.21 | 1440 | 0.001 | 0.5229704 | 97.3 | 1.16 | 1.2 | 0 | 1.15 | 2.1402
973 | 7 | 211.269 | 0.625 | 5.23 | 6.3 | 200 | 55 | -1 | 1034.21 | 1440 | 0.001 | 0.5740122 | 96.9 | 1.12 | 1.13 | 0.2 | 1.16 | 1.6968
974 | 7 | 228.291 | 4.045 | 4.53 | 5.62 | 200 | 55 | -1 | 1034.21 | 1440 | 0.00207 | 0.5045652 | 96.1 | 1.61 | 1.49 | 1.01 | 0.91 | 1.8643
975 | 7 | 194.194 | -0.546 | 4.44 | 5.03 | 200 | 55 | -1 | 1034.21 | 1440 | 0.001 | 0.4725802 | 94.7 | 1.5 | 1.82 | 0.08 | 1.25 | 1.3632
976 | 7 | 236.274 | 2.766 | 4.48 | 5.76 | 200 | 55 | -1 | 1034.21 | 1440 | 0.00113 | 0.5079843 | 91.5 | 2.15 | 1.9 | 0.5 | 1.15 | 1.8106
977 | 7 | 262.225 | -0.317 | 4.07 | 7.84 | 200 | 55 | -1 | 1034.21 | 1440 | 0.00127 | 0.5648787 | 95.3 | 1.829 | 3.169 | 0.003 | 0.97 | 1.7958
978 | 7 | 268.356 | 5.194 | 4.52 | 7.5 | 200 | 55 | -1 | 1034.21 | 1440 | 0.00106 | 0.5822371 | 98.4 | 1.71 | 1.73 | 1 | 0.85 | 2.244
979 | 7 | 191.274 | 2.498 | 4.06 | 5.91 | 200 | 55 | -1 | 1034.21 | 1440 | 0.001 | 0.4898428 | 96.1 | 0.96 | 1.4 | 0 | 1.02 | 1.6773
980 | 7 | 268.356 | 3.903 | 4.15 | 6.93 | 200 | 55 | -1 | 1034.21 | 1440 | 0.00098 | 0.5362788 | 97.3 | 1.701 | 1.667 | 0.546 | 0.849 | 2.1128
981 | 7 | 288.387 | 2.671 | 4.15 | 7.31 | 200 | 55 | -1 | 1034.21 | 1440 | 0.00094 | 0.5507858 | 95.2 | 1.97 | 1.74 | 1.06 | 1.63 | 2.2575
982 | 7 | 270.372 | 4.309 | 4.06 | 6.82 | 200 | 55 | -1 | 1034.21 | 1440 | 0.00109 | 0.5262053 | 96.9 | 1.73 | 2.05 | 0.5 | 1.08 | 2.1558
983 | 7 | 250.338 | 4.39 | 4.99 | 7.43 | 200 | 55 | -1 | 1034.21 | 1440 | 0.00137 | 0.6088982 | 96.9 | 0.81 | 1.41 | 0.55 | 0.8 | 2.1176
984 | 7 | 283.8 | 3.453 | 5.15 | 5.79 | 200 | 55 | -1 | 1034.21 | 1440 | 0.001 | 0.5460632 | 97.2 | 1.11 | 1.53 | 0 | 1.25 | 2.2811
985 | 7 | 228.247 | 3.621 | 3.99 | 6.99 | 200 | 55 | -1 | 1034.21 | 1440 | 0.001 | 0.5281108 | 100 | 1.65 | 1.63 | 0 | 0.62 | 1.7391
986 | 7 | 284.72 | 0.853 | 5.25 | 5.91 | 200 | 55 | -1 | 1034.21 | 1440 | 0.00072 | 0.5570233 | 96.3 | 2.24 | 3.04 | 0.71 | 1.36 | 1.8449
987 | 7 | 264.3 | 0.519 | 4.9 | 6.38 | 200 | 55 | -1 | 1034.21 | 1440 | 0.00121 | 0.5591243 | 94.8 | 2.1 | 2.65 | 0.65 | 1.42 | 1.8634
988 | 7 | 253.28 | 0.791 | 5.4 | 5.88 | 200 | 55 | -1 | 1034.21 | 1440 | 0.00119 | 0.5634891 | 95.6 | 1.89 | 2.23 | 0.58 | 1.29 | 1.7244
989 | 7 | 270.33 | 0.214 | 4.98 | 5.47 | 200 | 55 | -1 | 1034.21 | 1440 | 0.00135 | 0.5219253 | 94.4 | 2.14 | 2.4 | 0.61 | 1.44 | 1.7881
990 | 7 | 272.4 | 3.746 | 4.02 | 7.3 | 96 | 65 | -1 | 500 | 10 | 0.1 | 0.5417195 | 83 | 1.8 | 1.77 | 0.86 | 1.1 | 2.1988
991 | 7 | 144.173 | 2.659 | 3.93 | 5.07 | 96 | 65 | -1 | 500 | 10 | 0.1 | 0.4463754 | 57 | 1.52 | 1.08 | 0.61 | 0.4 | 1.1441
992 | 8 | 144.173 | 2.659 | 3.93 | 5.07 | 96 | 46.9 | -1 | 552 | 56.11 | 0.1 | 0.4463754 | 96.28 | 1.52 | 1.08 | 0.61 | 0.4 | 1.1441
993 | 8 | 144.173 | 2.659 | 3.93 | 5.07 | 96 | 46.9 | -1 | 552 | 145.79 | 0.1 | 0.4463754 | 92.89 | 1.52 | 1.08 | 0.61 | 0.4 | 1.1441
994 | 8 | 144.173 | 2.659 | 3.93 | 5.07 | 96 | 46.9 | -1 | 552 | 235.54 | 0.1 | 0.4463754 | 87.48 | 1.52 | 1.08 | 0.61 | 0.4 | 1.1441
995 | 8 | 144.173 | 2.659 | 3.93 | 5.07 | 96 | 46.9 | -1 | 552 | 366.19 | 0.1 | 0.4463754 | 86.08 | 1.52 | 1.08 | 0.61 | 0.4 | 1.1441
996 | 8 | 144.173 | 2.659 | 3.93 | 5.07 | 96 | 46.9 | -1 | 552 | 489.45 | 0.1 | 0.4463754 | 82.67 | 1.52 | 1.08 | 0.61 | 0.4 | 1.1441
997 | 8 | 144.173 | 2.659 | 3.93 | 5.07 | 96 | 46.9 | -1 | 552 | 1419.25 | 0.1 | 0.4463754 | 64.13 | 1.52 | 1.08 | 0.61 | 0.4 | 1.1441
998 | 8 | 144.173 | 2.659 | 3.93 | 5.07 | 96 | 46.9 | -1 | 552 | 480 | 0.1 | 0.4463754 | 42.77 | 1.52 | 1.08 | 0.61 | 0.4 | 1.1441
999 | 7 | 170.211 | 3.317 | 3.41 | 6.09 | 96 | 65 | -1 | 500 | 10 | 0.1 | 0.4557071 | 61 | 1.4 | 1.31 | 0.61 | 0.42 | 1.3829
1000 | 7 | 215.69 | 2.198 | 4.79 | 6.36 | 96 | 65 | -1 | 500 | 10 | 0.01 | 0.5519456 | 82.59 | 1.22 | 1.29 | 0.17 | 1.01 | 1.6196
1001 | 3.5 | 138.948 | 0.499 | 2.68 | 3.58 | 96 | 39.8 | -1 | 689.476 | 10 | 0.1 | 0.3097483 | 78.636 | 0.56 | 1.06 | 0.77 | 0.38 | 0.6398
1002 | 3.5 | 173.39 | 0.786 | 3.23 | 3.58 | 96 | 39.8 | -1 | 689.476 | 10 | 0.1 | 0.34005 | 92.955 | 0.608 | 1.059 | 0.915 | 0.717 | 0.7837
1003 | 3.5 | 207.83 | 1.679 | 3.25 | 3.97 | 96 | 39.8 | -1 | 689.476 | 10 | 0.1 | 0.3592005 | 93.864 | 0.695 | 1.076 | 0.945 | 0.712 | 0.9061
1004 | 7 | 228.291 | 4.045 | 4.53 | 5.62 | 96 | 65 | -1 | 500 | 10 | 0.1 | 0.5045652 | 83 | 1.61 | 1.49 | 1.01 | 0.91 | 1.8643
1005 | 8 | 228.291 | 4.045 | 4.53 | 5.62 | 96 | 46.9 | -1 | 552 | 480 | 0.1 | 0.5045652 | 98.62 | 1.61 | 1.49 | 1.01 | 0.91 | 1.8643
1006 | 3.5 | 94.49 | 0.314 | 2.64 | 3.43 | 96 | 39.8 | -1 | 689.476 | 10 | 0.1 | 0.3009186 | 81.364 | 0.43 | 1.03 | 0.79 | 0.35 | 0.5872
1007 | 7 | 194.194 | -0.546 | 4.44 | 5.03 | 96 | 65 | -1 | 500 | 10 | 0.1 | 0.4725802 | 70 | 1.5 | 1.82 | 0.08 | 1.25 | 1.3632
1008 | 7 | 236.274 | 2.766 | 4.48 | 5.76 | 96 | 65 | -1 | 500 | 10 | 0.1 | 0.5079843 | 91 | 2.15 | 1.9 | 0.5 | 1.15 | 1.8106
1009 | 7 | 331.347 | -0.863 | 5.02 | 7.48 | 96 | 65 | -1 | 1500 | 10 | 10 | 0.6127773 | 100 | 2.2 | 2.34 | 0.7 | 2.52 | 2.3047
1010 | 3.5 | 252.3 | 1.83 | 3.33 | 3.78 | 96 | 39.8 | -1 | 689.476 | 10 | 0.1 | 0.3547873 | 92.273 | 0.868 | 1.155 | 0.945 | 0.712 | 0.9587
1011 | 3.5 | 217.844 | 0.699 | 3.25 | 3.82 | 96 | 39.8 | -1 | 689.476 | 10 | 0.1 | 0.3523493 | 92.955 | 0.8 | 1.24 | 0.92 | 0.31 | 0.8148
1012 | 3.5 | 128.94 | 1.058 | 3.08 | 3.47 | 96 | 39.8 | -1 | 689.476 | 10 | 0.1 | 0.326919 | 94.091 | 0.48 | 1.2 | 0.92 | 0.26 | 0.7096
1013 | 7 | 392.467 | 1.682 | 4.86 | 7.43 | 96 | 65 | -1 | 1500 | 10 | 10 | 0.6009143 | 100 | 2.04 | 3.51 | 0.71 | 1.92 | 2.9132
1014 | 7 | 392.467 | 1.682 | 4.86 | 7.43 | 96 | 65 | -1 | 1000 | 10 | 15 | 0.6009143 | 99.3 | 2.04 | 3.51 | 0.71 | 1.92 | 2.9132
1015 | 7 | 392.467 | 1.682 | 4.86 | 7.43 | 96 | 65 | -1 | 1000 | 120 | 15 | 0.6009143 | 99.5 | 2.04 | 3.51 | 0.71 | 1.92 | 2.9132
1016 | 7 | 392.467 | 1.682 | 4.86 | 7.43 | 96 | 65 | -1 | 1000 | 240 | 15 | 0.6009143 | 99.5 | 2.04 | 3.51 | 0.71 | 1.92 | 2.9132
1017 | 7 | 392.467 | 1.682 | 4.86 | 7.43 | 96 | 65 | -1 | 1000 | 360 | 15 | 0.6009143 | 99.4 | 2.04 | 3.51 | 0.71 | 1.92 | 2.9132
1018 | 7 | 392.467 | 1.682 | 4.86 | 7.43 | 96 | 65 | -1 | 1000 | 480 | 15 | 0.6009143 | 99.4 | 2.04 | 3.51 | 0.71 | 1.92 | 2.9132
1019 | 7 | 392.467 | 1.682 | 4.86 | 7.43 | 96 | 65 | -1 | 1000 | 720 | 15 | 0.6009143 | 99.5 | 2.04 | 3.51 | 0.71 | 1.92 | 2.9132
1020 | 7 | 392.467 | 1.682 | 4.86 | 7.43 | 96 | 65 | -1 | 1000 | 1440 | 15 | 0.6009143 | 99.6 | 2.04 | 3.51 | 0.71 | 1.92 | 2.9132
1021 | 3.5 | 122.1 | -2.469 | 3.36 | 4.72 | 96 | 39.8 | -1 | 689.476 | 10 | 0.1 | 0.3982361 | 97.273 | 0.79 | 1.5 | 1.65 | 1.42 | 0.907
1022 | 7 | 446.48 | 4.795 | 6.75 | 7.89 | 96 | 65 | -1 | 1500 | 10 | 10 | 0.7297774 | 100 | 2.937 | 4.638 | 0.022 | 4.592 | 3.2588
1023 | 3.5 | 92.094 | -1.839 | 3.01 | 4.38 | 96 | 39.8 | -1 | 689.476 | 10 | 0.1 | 0.363095 | 89.091 | 0.51 | 0.72 | 0.64 | 1.21 | 0.7074
1024 | 3.5 | 180.156 | -2.933 | 4.01 | 4.81 | 96 | 39.8 | -1 | 689.476 | 10 | 0.1 | 0.4391822 | 100 | 1.056 | 1.631 | 1.194 | 1.995 | 1.1976
1025 | 7 | 362.466 | 1.275 | 4.45 | 7.53 | 96 | 65 | -1 | 1000 | 10 | 15 | 0.5788653 | 99.3 | 2.03 | 3.49 | 0.71 | 1.9 | 2.7976
1026 | 7 | 362.466 | 1.275 | 4.45 | 7.53 | 96 | 65 | -1 | 1000 | 120 | 15 | 0.5788653 | 99.3 | 2.03 | 3.49 | 0.71 | 1.9 | 2.7976
1027 | 7 | 362.466 | 1.275 | 4.45 | 7.53 | 96 | 65 | -1 | 1000 | 240 | 15 | 0.5788653 | 99.3 | 2.03 | 3.49 | 0.71 | 1.9 | 2.7976
1028 | 7 | 362.466 | 1.275 | 4.45 | 7.53 | 96 | 65 | -1 | 1000 | 360 | 15 | 0.5788653 | 99.3 | 2.03 | 3.49 | 0.71 | 1.9 | 2.7976
1029 | 7 | 362.466 | 1.275 | 4.45 | 7.53 | 96 | 65 | -1 | 1000 | 480 | 15 | 0.5788653 | 99.3 | 2.03 | 3.49 | 0.71 | 1.9 | 2.7976
1030 | 7 | 362.466 | 1.275 | 4.45 | 7.53 | 96 | 65 | -1 | 1000 | 720 | 15 | 0.5788653 | 99.3 | 2.03 | 3.49 | 0.71 | 1.9 | 2.7976
1031 | 7 | 362.466 | 1.275 | 4.45 | 7.53 | 96 | 65 | -1 | 1000 | 1440 | 15 | 0.5788653 | 98.8 | 2.03 | 3.49 | 0.71 | 1.9 | 2.7976
1032 | 7 | 230.311 | 2.346 | 4.43 | 6.34 | 96 | 65 | -1 | 500 | 10 | 0.1 | 0.5299641 | 78 | 1.001 | 0.937 | 0.003 | 0.241 | 1.9073
1033 | 7 | 234.343 | 2.843 | 4.51 | 6.75 | 96 | 65 | -1 | 1000 | 10 | 15 | 0.5517472 | 98.4 | 1.11 | 1.51 | 0.07 | 1.24 | 2.0589
1034 | 7 | 234.343 | 2.843 | 4.51 | 6.75 | 96 | 65 | -1 | 1000 | 120 | 15 | 0.5517472 | 97.3 | 1.11 | 1.51 | 0.07 | 1.24 | 2.0589
1035 | 7 | 234.343 | 2.843 | 4.51 | 6.75 | 96 | 65 | -1 | 1000 | 240 | 15 | 0.5517472 | 97.7 | 1.11 | 1.51 | 0.07 | 1.24 | 2.0589
1036 | 7 | 234.343 | 2.843 | 4.51 | 6.75 | 96 | 65 | -1 | 1000 | 360 | 15 | 0.5517472 | 97.5 | 1.11 | 1.51 | 0.07 | 1.24 | 2.0589
1037 | 7 | 234.343 | 2.843 | 4.51 | 6.75 | 96 | 65 | -1 | 1000 | 480 | 15 | 0.5517472 | 97.2 | 1.11 | 1.51 | 0.07 | 1.24 | 2.0589
1038 | 7 | 234.343 | 2.843 | 4.51 | 6.75 | 96 | 65 | -1 | 1000 | 720 | 15 | 0.5517472 | 98.1 | 1.11 | 1.51 | 0.07 | 1.24 | 2.0589
1039 | 7 | 234.343 | 2.843 | 4.51 | 6.75 | 96 | 65 | -1 | 1000 | 1440 | 15 | 0.5517472 | 98.3 | 1.11 | 1.51 | 0.07 | 1.24 | 2.0589
1040 | 7 | 201.225 | 2.36 | 4.74 | 6.07 | 96 | 65 | -1 | 500 | 10 | 0.1 | 0.5363935 | 79 | 1.51 | 1.67 | 0.22 | 0.79 | 1.5414
1041 | 7 | 218.256 | 1.118 | 4.17 | 5.4 | 96 | 65 | -1 | 500 | 10 | 0.1 | 0.4745313 | 87 | 1.527 | 2.59 | 0.645 | 2.557 | 1.7272
1042 | 8 | 218.256 | 1.118 | 4.17 | 5.4 | 96 | 46.9 | -1 | 552 | 480 | 0.1 | 0.4745313 | 83.72 | 1.527 | 2.59 | 0.645 | 2.557 | 1.7272
1043 | 7 | 241.36 | 3.013 | 5.3 | 6.78 | 96 | 65 | -1 | 500 | 10 | 0.01 | 0.5994497 | 85.48 | 1.43 | 1.23 | 0.17 | 1.01 | 1.9425
1044 | 7 | 179.219 | 1.41 | 3.45 | 6.9 | 96 | 65 | -1 | 500 | 10 | 0.1 | 0.4879037 | 74 | 0.94 | 1.48 | 0.48 | 0.86 | 1.4542
1045 | 8 | 179.219 | 1.41 | 3.45 | 6.9 | 96 | 46.9 | -1 | 552 | 480 | 0.1 | 0.4879037 | 70.79 | 0.94 | 1.48 | 0.48 | 0.86 | 1.4542
1046 | 7 | 236.315 | 1.88 | 4.31 | 8.04 | 96 | 65 | -1 | 1000 | 10 | 15 | 0.5886629 | 99.6 | 1.15 | 1.34 | 0.26 | 1.44 | 1.9767
1047 | 7 | 236.315 | 1.88 | 4.31 | 8.04 | 96 | 65 | -1 | 1000 | 120 | 15 | 0.5886629 | 96 | 1.15 | 1.34 | 0.26 | 1.44 | 1.9767
1048 | 7 | 236.315 | 1.88 | 4.31 | 8.04 | 96 | 65 | -1 | 1000 | 240 | 15 | 0.5886629 | 96.4 | 1.15 | 1.34 | 0.26 | 1.44 | 1.9767
1049 | 7 | 236.315 | 1.88 | 4.31 | 8.04 | 96 | 65 | -1 | 1000 | 360 | 15 | 0.5886629 | 95.5 | 1.15 | 1.34 | 0.26 | 1.44 | 1.9767
1050 | 7 | 236.315 | 1.88 | 4.31 | 8.04 | 96 | 65 | -1 | 1000 | 480 | 15 | 0.5886629 | 95 | 1.15 | 1.34 | 0.26 | 1.44 | 1.9767
1051 | 7 | 236.315 | 1.88 | 4.31 | 8.04 | 96 | 65 | -1 | 1000 | 720 | 15 | 0.5886629 | 95.7 | 1.15 | 1.34 | 0.26 | 1.44 | 1.9767
1052 | 7 | 236.315 | 1.88 | 4.31 | 8.04 | 96 | 65 | -1 | 1000 | 1440 | 15 | 0.5886629 | 96 | 1.15 | 1.34 | 0.26 | 1.44 | 1.9767
1053 | 3.5 | 504.438 | -6.3 | 5.73 | 7.53 | 96 | 39.8 | -1 | 689.476 | 10 | 0.1 | 0.656863 | 99.091 | 3.28 | 3.4 | 3 | 4.5 | 3.2582
1054 | 3.5 | 342.297 | -4.529 | 5.29 | 5.84 | 96 | 39.8 | -1 | 689.476 | 10 | 0.1 | 0.5558201 | 98.636 | 2.32 | 2.78 | 3 | 3.05 | 2.2279
1055 | 7 | 253.28 | 0.791 | 5.4 | 5.88 | 96 | 65 | -1 | 500 | 10 | 0.1 | 0.5634891 | 70 | 1.89 | 2.23 | 0.58 | 1.29 | 1.7244
1056 | 7 | 253.28 | 0.791 | 5.4 | 5.88 | 96 | 65 | -1 | 1500 | 10 | 10 | 0.5634891 | 98.9 | 1.89 | 2.23 | 0.58 | 1.29 | 1.7244
1057 | 3.5 | 296.74 | 1.98 | 3.39 | 3.96 | 96 | 39.8 | -1 | 689.476 | 10 | 0.1 | 0.3663932 | 99.773 | 1.08 | 1.26 | 0.98 | 0.31 | 0.9898
1058 | 8 | 163.38 | 1.529 | 3.17 | 3.85 | 96 | 46.9 | -1 | 552 | 61.08 | 0.1 | 0.3493494 | 92.57 | 0.52 | 1.21 | 1.01 | 0.26 | 0.832
1059 | 8 | 163.38 | 1.529 | 3.17 | 3.85 | 96 | 46.9 | -1 | 552 | 180.97 | 0.1 | 0.3493494 | 92.31 | 0.52 | 1.21 | 1.01 | 0.26 | 0.832
1060 | 8 | 163.38 | 1.529 | 3.17 | 3.85 | 96 | 46.9 | -1 | 552 | 300.81 | 0.1 | 0.3493494 | 90.45 | 0.52 | 1.21 | 1.01 | 0.26 | 0.832
1061 | 8 | 163.38 | 1.529 | 3.17 | 3.85 | 96 | 46.9 | -1 | 552 | 481.97 | 0.1 | 0.3493494 | 89.92 | 0.52 | 1.21 | 1.01 | 0.26 | 0.832
1062 | 8 | 163.38 | 1.529 | 3.17 | 3.85 | 96 | 46.9 | -1 | 552 | 1443.48 | 0.1 | 0.3493494 | 78.78 | 0.52 | 1.21 | 1.01 | 0.26 | 0.832
1063 | 3.5 | 163.38 | 1.529 | 3.17 | 3.85 | 96 | 39.8 | -1 | 689.476 | 10 | 0.1 | 0.3493494 | 95.682 | 0.52 | 1.21 | 1.01 | 0.26 | 0.832
1064 | 7 | 290.323 | 1.284 | 4.97 | 6.95 | 96 | 65 | -1 | 1500 | 10 | 10 | 0.5877202 | 94.8 | 1.89 | 2.5 | 0.21 | 1.69 | 2.1813
1065 | 3.5 | 150.13 | -2.302 | 4.06 | 4.11 | 96 | 39.8 | -1 | 689.476 | 10 | 0.1 | 0.4084923 | 96.591 | 0.744 | 1.653 | 0.354 | 1.575 | 1.0636
1066 | 7 | 265.33 | 3.205 | 3.69 | 9.07 | 96 | 59.59 | -1 | 1000 | 60 | 10 | 0.5785179 | 83 | 1.97 | 1.96 | 0.65 | 1.08 | 1.9475
1067 | 7 | 265.33 | 3.205 | 3.69 | 9.07 | 96 | 59.59 | -1 | 1000 | 120 | 10 | 0.5785179 | 80 | 1.97 | 1.96 | 0.65 | 1.08 | 1.9475
1068 | 7 | 265.33 | 3.205 | 3.69 | 9.07 | 96 | 59.59 | -1 | 1000 | 180 | 10 | 0.5785179 | 80 | 1.97 | 1.96 | 0.65 | 1.08 | 1.9475
1069 | 7 | 265.33 | 3.205 | 3.69 | 9.07 | 96 | 59.59 | -1 | 1000 | 240 | 10 | 0.5785179 | 69 | 1.97 | 1.96 | 0.65 | 1.08 | 1.9475
1070 | 7 | 265.33 | 3.205 | 3.69 | 9.07 | 96 | 59.59 | -1 | 1000 | 300 | 10 | 0.5785179 | 55 | 1.97 | 1.96 | 0.65 | 1.08 | 1.9475
1071 | 7 | 265.33 | 3.205 | 3.69 | 9.07 | 96 | 59.59 | -1 | 1000 | 10 | 10 | 0.5785179 | 81.92 | 1.97 | 1.96 | 0.65 | 1.08 | 1.9475
1072 | 7 | 362.466 | 1.275 | 4.45 | 7.53 | 96 | 59.59 | -1 | 1000 | 60 | 10 | 0.5788653 | 95 | 2.03 | 3.49 | 0.71 | 1.9 | 2.7976
1073 | 7 | 362.466 | 1.275 | 4.45 | 7.53 | 96 | 59.59 | -1 | 1000 | 120 | 10 | 0.5788653 | 95 | 2.03 | 3.49 | 0.71 | 1.9 | 2.7976
1074 | 7 | 362.466 | 1.275 | 4.45 | 7.53 | 96 | 59.59 | -1 | 1000 | 180 | 10 | 0.5788653 | 95 | 2.03 | 3.49 | 0.71 | 1.9 | 2.7976
1075 | 7 | 362.466 | 1.275 | 4.45 | 7.53 | 96 | 59.59 | -1 | 1000 | 240 | 10 | 0.5788653 | 95 | 2.03 | 3.49 | 0.71 | 1.9 | 2.7976
1076 | 7 | 362.466 | 1.275 | 4.45 | 7.53 | 96 | 59.59 | -1 | 1000 | 300 | 10 | 0.5788653 | 95 | 2.03 | 3.49 | 0.71 | 1.9 | 2.7976
1077 | 7 | 362.466 | 1.275 | 4.45 | 7.53 | 96 | 59.59 | -1 | 1000 | 10 | 10 | 0.5788653 | 96.36 | 2.03 | 3.49 | 0.71 | 1.9 | 2.7976
1078 | 7 | 272.77 | 1.88 | 4.31 | 8.04 | 96 | 59.59 | -1 | 1000 | 60 | 10 | 0.5886629 | 90 | 1.095 | 1.666 | 0.25 | 1.435 | 1.9767
1079 | 7 | 272.77 | 1.88 | 4.31 | 8.04 | 96 | 59.59 | -1 | 1000 | 120 | 10 | 0.5886629 | 91 | 1.095 | 1.666 | 0.25 | 1.435 | 1.9767
1080 | 7 | 272.77 | 1.88 | 4.31 | 8.04 | 96 | 59.59 | -1 | 1000 | 180 | 10 | 0.5886629 | 91 | 1.095 | 1.666 | 0.25 | 1.435 | 1.9767
1081 | 7 | 272.77 | 1.88 | 4.31 | 8.04 | 96 | 59.59 | -1 | 1000 | 240 | 10 | 0.5886629 | 92 | 1.095 | 1.666 | 0.25 | 1.435 | 1.9767
1082 | 7 | 272.77 | 1.88 | 4.31 | 8.04 | 96 | 59.59 | -1 | 1000 | 300 | 10 | 0.5886629 | 93 | 1.095 | 1.666 | 0.25 | 1.435 | 1.9767
1083 | 7 | 272.77 | 1.88 | 4.31 | 8.04 | 96 | 59.59 | -1 | 1000 | 10 | 10 | 0.5886629 | 93.15 | 1.095 | 1.666 | 0.25 | 1.435 | 1.9767
1084 | 7 | 214.24 | -0.92 | 4.19 | 5.64 | 96 | 59.59 | -1 | 1000 | 60 | 10 | 0.4861234 | 97 | 1.93 | 1.97 | 0.41 | 1.65 | 1.4944
1085 | 7 | 214.24 | -0.92 | 4.19 | 5.64 | 96 | 59.59 | -1 | 1000 | 120 | 10 | 0.4861234 | 97 | 1.93 | 1.97 | 0.41 | 1.65 | 1.4944
1086 | 7 | 214.24 | -0.92 | 4.19 | 5.64 | 96 | 59.59 | -1 | 1000 | 180 | 10 | 0.4861234 | 97 | 1.93 | 1.97 | 0.41 | 1.65 | 1.4944
1087 | 7 | 214.24 | -0.92 | 4.19 | 5.64 | 96 | 59.59 | -1 | 1000 | 240 | 10 | 0.4861234 | 97 | 1.93 | 1.97 | 0.41 | 1.65 | 1.4944
1088 | 7 | 214.24 | -0.92 | 4.19 | 5.64 | 96 | 59.59 | -1 | 1000 | 300 | 10 | 0.4861234 | 97 | 1.93 | 1.97 | 0.41 | 1.65 | 1.4944
1089 | 7 | 214.24 | -0.92 | 4.19 | 5.64 | 96 | 59.59 | -1 | 1000 | 10 | 10 | 0.4861234 | 96.65 | 1.93 | 1.97 | 0.41 | 1.65 | 1.4944
1090 | 7 | 290.323 | 1.284 | 4.97 | 6.95 | 96 | 59.59 | -1 | 1000 | 60 | 10 | 0.5877202 | 94 | 1.89 | 2.5 | 0.21 | 1.69 | 2.1813
1091 | 7 | 290.323 | 1.284 | 4.97 | 6.95 | 96 | 59.59 | -1 | 1000 | 120 | 10 | 0.5877202 | 93 | 1.89 | 2.5 | 0.21 | 1.69 | 2.1813
1092 | 7 | 290.323 | 1.284 | 4.97 | 6.95 | 96 | 59.59 | -1 | 1000 | 180 | 10 | 0.5877202 | 96 | 1.89 | 2.5 | 0.21 | 1.69 | 2.1813
1093 | 7 | 290.323 | 1.284 | 4.97 | 6.95 | 96 | 59.59 | -1 | 1000 | 240 | 10 | 0.5877202 | 96 | 1.89 | 2.5 | 0.21 | 1.69 | 2.1813
1094 | 7 | 290.323 | 1.284 | 4.97 | 6.95 | 96 | 59.59 | -1 | 1000 | 300 | 10 | 0.5877202 | 96 | 1.89 | 2.5 | 0.21 | 1.69 | 2.1813
1095 | 7 | 290.323 | 1.284 | 4.97 | 6.95 | 96 | 59.59 | -1 | 1000 | 10 | 10 | 0.5877202 | 95.34 | 1.89 | 2.5 | 0.21 | 1.69 | 2.1813
1096 | 8 | 252.731 | 2.276 | 3.27 | 3.42 | 150 | 39.8 | -1 | 410 | 154.88 | 0.1 | 0.3344159 | 94.67 | 0.97 | 0.68 | 0.15 | 0.06 | 0.7745
1097 | 8 | 252.731 | 2.276 | 3.27 | 3.42 | 150 | 39.8 | -1 | 410 | 336.7 | 0.1 | 0.3344159 | 88.12 | 0.97 | 0.68 | 0.15 | 0.06 | 0.7745
1098 | 8 | 252.731 | 2.276 | 3.27 | 3.42 | 150 | 39.8 | -1 | 410 | 707.07 | 0.1 | 0.3344159 | 73.36 | 0.97 | 0.68 | 0.15 | 0.06 | 0.7745
1099 | 8 | 252.731 | 2.276 | 3.27 | 3.42 | 150 | 39.8 | -1 | 410 | 1414.14 | 0.1 | 0.3344159 | 41.8 | 0.97 | 0.68 | 0.15 | 0.06 | 0.7745
1100 | 8 | 252.731 | 2.276 | 3.27 | 3.42 | 150 | 39.8 | -1 | 410 | 2861.95 | 0.1 | 0.3344159 | 16.39 | 0.97 | 0.68 | 0.15 | 0.06 | 0.7745
1101 | 8 | 252.731 | 2.276 | 3.27 | 3.42 | 150 | 39.8 | -1 | 410 | 2880 | 0.1 | 0.3344159 | 16.4 | 0.97 | 0.68 | 0.15 | 0.06 | 0.7745
1102 | 8 | 331.627 | 3.597 | 3.37 | 3.42 | 150 | 39.8 | -1 | 410 | 2880 | 0.1 | 0.3394908 | 83 | 1.19 | 0.94 | 0 | 0 | 0.9495
1103 | 8 | 206.285 | 3.844 | 3.78 | 6.59 | 150 | 39.8 | -1 | 410 | 2880 | 0.1 | 0.4991012 | 94.5 | 0.73 | 0.7 | 0.57 | 0.79 | 1.7771
1104 | 8 | 165.82 | 2.615 | 3.18 | 3.86 | 150 | 39.8 | -1 | 410 | 2880 | 0.1 | 0.3503541 | 71 | 0.64 | 0.44 | 0 | 0 | 0.837
1105 | 8 | 163.38 | 1.529 | 3.17 | 3.85 | 150 | 39.8 | -1 | 410 | 2880 | 0.1 | 0.3493494 | 82.1 | 0.52 | 1.21 | 1.01 | 0.26 | 0.832
1106 | 8 | 131.38 | 2.178 | 3.13 | 3.85 | 150 | 39.8 | -1 | 410 | 2880 | 0.1 | 0.3471383 | 3 | 0.52 | 0.37 | 0.08 | 0.03 | 0.7146
1107 | 7 | 203.341 | 1.66 | 4.47 | 6.01 | 200 | 37.5 | -1 | 500 | 5760 | 0.002 | 0.5183117 | 21.074 | 1.408 | 1.808 | 0.003 | 1.212 | 1.1245
1108 | 7 | 165.192 | 1.053 | 3.74 | 6.43 | 200 | 37.5 | -1 | 500 | 5760 | 0.002 | 0.4903896 | 38.017 | 0.97 | 1.59 | 0.48 | 0.86 | 1.3133
1109 | 7 | 180.159 | 1.634 | 4.38 | 5.44 | 200 | 37.5 | -1 | 500 | 5760 | 0.002 | 0.4881311 | 93.182 | 0.85 | 1.52 | 0.65 | 0.8 | 1.2879
1110 | 7 | 223.228 | 0.593 | 4.12 | 6.73 | 200 | 37.5 | -1 | 500 | 5760 | 0.002 | 0.52657 | 93.388 | 1.362 | 2.254 | 0.977 | 2.285 | 1.7125
1111 | 7 | 274.269 | 1.119 | 4.55 | 6.1 | 200 | 37.5 | -1 | 500 | 5760 | 0.002 | 0.5268301 | 94.008 | 0.852 | 1.642 | 0.413 | 2.564 | 1.863
1112 | 7 | 130.191 | 1.797 | 3.76 | 5.91 | 200 | 37.5 | -1 | 500 | 5760 | 0.002 | 0.4713979 | 45.248 | 0.32 | 1.01 | 0 | 0.63 | 1.1693
1113 | 7 | 228.291 | 4.045 | 4.53 | 5.62 | 200 | 37.5 | -1 | 500 | 5760 | 0.002 | 0.5045652 | 37.19 | 1.61 | 1.49 | 1.01 | 0.91 | 1.8643
1114 | 7 | 249.09 | 2.299 | 3.98 | 6.39 | 200 | 37.5 | -1 | 500 | 5760 | 0.002 | 0.5043035 | 53.099 | 1.46 | 1.22 | 0.33 | 0.8 | 1.6579
1115 | 7 | 270.372 | 4.309 | 4.06 | 6.82 | 200 | 37.5 | -1 | 500 | 5760 | 0.002 | 0.5262053 | 89.876 | 1.73 | 2.05 | 0.5 | 1.08 | 2.1558
1116 | 7 | 290.81 | 4.346 | 4.25 | 4.52 | 200 | 37.5 | -1 | 500 | 5760 | 0.002 | 0.4382921 | 90.702 | 1.45 | 0.91 | 0 | 0.68 | 1.5798
1117 | 7 | 46.069 | -0.162 | 2.39 | 3.23 | 200 | 37.5 | -1 | 500 | 5760 | 0.002 | 0.2778435 | 8.678 | 0.25 | 0.42 | 0.37 | 0.48 | 0.4491
1118 | 7 | 74.083 | 0.039 | 3 | 3.49 | 200 | 37.5 | -1 | 500 | 5760 | 0.002 | 0.3235738 | 6.612 | 0.39 | 1.19 | 0 | 0.56 | 0.6057
1119 | 7 | 76.095 | -0.566 | 2.53 | 4.41 | 200 | 37.5 | -1 | 500 | 5760 | 0.002 | 0.3340254 | 32.025 | 0.27 | 0.5 | 0.3 | 0.84 | 0.6487
1120 | 7 | 88.15 | 1.179 | 3.37 | 3.88 | 200 | 37.5 | -1 | 500 | 5760 | 0.002 | 0.361602 | 89.669 | 0.02 | 0.22 | 0 | 0.55 | 0.8718
1121 | 7 | 90.122 | -0.209 | 2.75 | 5.07 | 200 | 37.5 | -1 | 500 | 5760 | 0.002 | 0.3733966 | 21.074 | 0.24 | 0.55 | 0.29 | 0.82 | 0.7896
1122 | 7 | 92.094 | -1.839 | 3.01 | 4.38 | 200 | 37.5 | -1 | 500 | 5760 | 0.002 | 0.363095 | 79.132 | 0.51 | 0.72 | 0.64 | 1.21 | 0.7074
1123 | 7 | 180.156 | -2.933 | 4.01 | 4.81 | 200 | 37.5 | -1 | 500 | 5760 | 0.002 | 0.4391822 | 98.554 | 1.056 | 1.631 | 1.194 | 1.995 | 1.1976
1124 | 7 | 342.297 | -4.529 | 5.29 | 5.84 | 200 | 37.5 | -1 | 500 | 5760 | 0.002 | 0.5558201 | 98.554 | 2.32 | 2.78 | 3 | 3.05 | 2.2279
1125 | 7 | 152.196 | 3.329 | 4.34 | 4.73 | 118 | 47.3 | -1 | 500 | 480 | 0.65 | 0.4530806 | 92.4 | 1.75 | 1.14 | 0 | 0.26 | 1.2156
1126 | 7 | 178.234 | 3.952 | 4 | 5.8 | 118 | 47.3 | -1 | 500 | 480 | 0.65 | 0.4816638 | 95.7 | 2.06 | 1.29 | 0 | 0.29 | 1.4544
1127 | 7 | 202.256 | 4.284 | 4.73 | 5.72 | 118 | 47.3 | -1 | 500 | 480 | 0.65 | 0.52015 | 100 | 2.81 | 1.71 | 0 | 0.28 | 1.5846
1128 | 7 | 194.186 | 1.98 | 4.49 | 5.73 | 118 | 47.3 | -1 | 500 | 480 | 0.65 | 0.5072248 | 87.9 | 0.78 | 1.26 | 0 | 0.88 | 1.4288
1129 | 7 | 222.24 | 2.694 | 4.39 | 6.9 | 118 | 47.3 | -1 | 500 | 480 | 0.65 | 0.5503726 | 95.3 | 0.73 | 1.26 | 0 | 0.9 | 1.7106
1130 | 7 | 278.348 | 4.628 | 5.83 | 7.02 | 118 | 47.3 | -1 | 500 | 480 | 0.65 | 0.639739 | 100 | 0.7 | 1.27 | 0 | 0.95 | 2.2742
1131 | 7 | 152.196 | 3.329 | 4.34 | 4.73 | 340 | 26.1 | -1 | 500 | 480 | 0.65 | 0.4530806 | 86.4 | 1.75 | 1.14 | 0 | 0.26 | 1.2156
1132 | 7 | 178.234 | 3.952 | 4 | 5.8 | 340 | 26.1 | -1 | 500 | 480 | 0.65 | 0.4816638 | 88.6 | 2.06 | 1.29 | 0 | 0.29 | 1.4544
1133 | 7 | 202.256 | 4.284 | 4.73 | 5.72 | 340 | 26.1 | -1 | 500 | 480 | 0.65 | 0.52015 | 92.3 | 2.81 | 1.71 | 0 | 0.28 | 1.5846
1134 | 7 | 194.186 | 1.98 | 4.49 | 5.73 | 340 | 26.1 | -1 | 500 | 480 | 0.65 | 0.5072248 | 32.1 | 0.78 | 1.26 | 0 | 0.88 | 1.4288
1135 | 7 | 222.24 | 2.694 | 4.39 | 6.9 | 340 | 26.1 | -1 | 500 | 480 | 0.65 | 0.5503726 | 50.4 | 0.73 | 1.26 | 0 | 0.9 | 1.7106
1136 | 7 | 278.348 | 4.628 | 5.83 | 7.02 | 340 | 26.1 | -1 | 500 | 480 | 0.65 | 0.639739 | 50 | 0.7 | 1.27 | 0 | 0.95 | 2.2742
1137 | 7 | 119.127 | 1.301 | 3.66 | 4.12 | 240 | 36.4 | -1 | 500 | 10 | 0.1 | 0.3883195 | 11.3 | 1.47 | 1.46 | 0.67 | 0.48 | 0.8642
1138 | 7 | 297.73 | -0.576 | 4.13 | 5.67 | 240 | 36.4 | -1 | 500 | 10 | 0.1 | 0.4839122 | 80 | 2.19 | 2.9 | 0.96 | 1.39 | 1.7323
1139 | 7 | 236.274 | 2.766 | 4.48 | 5.76 | 240 | 36.4 | -1 | 500 | 10 | 0.1 | 0.5079843 | 80.5 | 2.15 | 1.9 | 0.5 | 1.15 | 1.8106
1140 | 7 | 267.369 | 1.759 | 4.39 | 10.07 | 240 | 36.4 | -1 | 500 | 10 | 0.1 | 0.6648857 | 75.8 | 1.17 | 1.33 | 0.17 | 1.76 | 2.2604
1141 | 7 | 290.323 | 1.284 | 4.97 | 6.95 | 240 | 36.4 | -1 | 500 | 10 | 0.1 | 0.5877202 | 65.7 | 1.89 | 2.5 | 0.21 | 1.69 | 2.1813
1142 | 7 | 341.43 | 0.219 | 5.52 | 7.14 | 240 | 36.4 | -1 | 500 | 10 | 0.1 | 0.6277961 | 75.6 | 1.88 | 3.38 | 0.57 | 1.96 | 2.5306
1143 | 7 | 119.127 | 1.301 | 3.66 | 4.12 | 150 | 79.4 | -1 | 500 | 10 | 0.1 | 0.3883195 | 22.8 | 1.47 | 1.46 | 0.67 | 0.48 | 0.8642
1144 | 7 | 297.73 | -0.576 | 4.13 | 5.67 | 150 | 79.4 | -1 | 500 | 10 | 0.1 | 0.4839122 | 80 | 2.19 | 2.9 | 0.96 | 1.39 | 1.7323
1145 | 7 | 236.274 | 2.766 | 4.48 | 5.76 | 150 | 79.4 | -1 | 500 | 10 | 0.1 | 0.5079843 | 83 | 2.15 | 1.9 | 0.5 | 1.15 | 1.8106
1146 | 7 | 267.369 | 1.759 | 4.39 | 10.07 | 150 | 79.4 | -1 | 500 | 10 | 0.1 | 0.6648857 | 76.47 | 1.17 | 1.33 | 0.17 | 1.76 | 2.2604
1147 | 7 | 290.323 | 1.284 | 4.97 | 6.95 | 150 | 79.4 | -1 | 500 | 10 | 0.1 | 0.5877202 | 71.29 | 1.89 | 2.5 | 0.21 | 1.69 | 2.1813
1148 | 7 | 341.43 | 0.219 | 5.52 | 7.14 | 150 | 79.4 | -1 | 500 | 10 | 0.1 | 0.6277961 | 72.7 | 1.88 | 3.38 | 0.57 | 1.96 | 2.5306
1149 | 7 | 214.65 | 2.899 | 3.5 | 6.2 | 240 | 36.4 | -1 | 500 | 10 | 0.1 | 0.4658326 | 69.25 | 0.994 | 1.353 | 0.502 | 0.984 | 1.557
1150 | 7 | 232.239 | 0.786 | 5.16 | 6.36 | 240 | 36.4 | -1 | 500 | 10 | 0.1 | 0.5728665 | 74.5 | 1.63 | 1.86 | 0.01 | 1.16 | 1.6999
1151 | 7 | 206.285 | 3.844 | 3.78 | 6.59 | 240 | 36.4 | -1 | 500 | 10 | 0.1 | 0.4991012 | 74.37 | 0.73 | 0.7 | 0.57 | 0.79 | 1.7771
1152 | 7 | 241.29 | 5.398 | 4.92 | 6.43 | 240 | 36.4 | -1 | 500 | 10 | 0.1 | 0.5624553 | 84.75 | 1.65 | 1.35 | 0.65 | 0.54 | 1.9211
1153 | 7 | 296.15 | 4.259 | 4.62 | 6.34 | 240 | 36.4 | -1 | 500 | 10 | 0.1 | 0.5412098 | 83.75 | 1.81 | 1.85 | 0.55 | 0.77 | 2.025
1154 | 7 | 357.79 | 3.53 | 5.24 | 8.54 | 240 | 36.4 | -1 | 500 | 10 | 0.1 | 0.6689514 | 94.62 | 2.24 | 1.47 | 0.58 | 1.43 | 2.5299
1155 | 7 | 361.82 | 3.987 | 4.13 | 10 | 240 | 36.4 | -1 | 500 | 10 | 0.1 | 0.6426508 | 100 | 1.964 | 2.738 | 0.589 | 2.275 | 2.7245
1156 | 7 | 440.463 | 5.311 | 6 | 8.39 | 240 | 36.4 | -1 | 500 | 10 | 0.1 | 0.7095069 | 100 | 3.858 | 3.617 | 0.979 | 2.136 | 3.1846
1157 | 7 | 214.65 | 2.899 | 3.5 | 6.2 | 150 | 79.4 | -1 | 500 | 10 | 0.1 | 0.4658326 | 71.76 | 0.994 | 1.353 | 0.502 | 0.984 | 1.557
1158 | 7 | 232.239 | 0.786 | 5.16 | 6.36 | 150 | 79.4 | -1 | 500 | 10 | 0.1 | 0.5728665 | 78.11 | 1.63 | 1.86 | 0.01 | 1.16 | 1.6999
1159 | 7 | 206.285 | 3.844 | 3.78 | 6.59 | 150 | 79.4 | -1 | 500 | 10 | 0.1 | 0.4991012 | 76.49 | 0.73 | 0.7 | 0.57 | 0.79 | 1.7771
1160 | 7 | 241.29 | 5.398 | 4.92 | 6.43 | 150 | 79.4 | -1 | 500 | 10 | 0.1 | 0.5624553 | 86.33 | 1.65 | 1.35 | 0.65 | 0.54 | 1.9211
1161 | 7 | 296.15 | 4.259 | 4.62 | 6.34 | 150 | 79.4 | -1 | 500 | 10 | 0.1 | 0.5412098 | 86.21 | 1.81 | 1.85 | 0.55 | 0.77 | 2.025
1162 | 7 | 357.79 | 3.53 | 5.24 | 8.54 | 150 | 79.4 | -1 | 500 | 10 | 0.1 | 0.6689514 | 96.3 | 2.24 | 1.47 | 0.58 | 1.43 | 2.5299
1163 | 7 | 361.82 | 3.987 | 4.13 | 10 | 150 | 79.4 | -1 | 500 | 10 | 0.1 | 0.6426508 | 100 | 1.964 | 2.738 | 0.589 | 2.275 | 2.7245
1164 | 7 | 440.463 | 5.311 | 6 | 8.39 | 150 | 79.4 | -1 | 500 | 10 | 0.1 | 0.7095069 | 100 | 3.858 | 3.617 | 0.979 | 2.136 | 3.1846
1165 | 7 | 103.124 | 1.829 | 3.41 | 4.52 | 190 | 47 | -1 | 800 | 120 | 0.206248 | 0.3925965 | 5 | 0.74 | 1.11 | 0 | 0.33 | 0.8711
1166 | 7 | 108.14 | 1.206 | 3.36 | 4.64 | 190 | 47 | -1 | 800 | 120 | 0.21628 | 0.3948468 | 9 | 0.8 | 0.87 | 0.39 | 0.56 | 0.916
1167 | 7 | 120.151 | 2.199 | 3.32 | 4.89 | 190 | 47 | -1 | 800 | 120 | 0.240302 | 0.4029243 | 6 | 0.86 | 0.87 | 0 | 0.47 | 1.0139
1168 | 7 | 146.189 | 2.466 | 3.51 | 5.99 | 190 | 47 | -1 | 800 | 120 | 0.292378 | 0.4585292 | 17 | 1.22 | 1.35 | 0 | 0.6 | 1.2527
1169 | 7 | 150.13 | -2.302 | 4.06 | 4.11 | 190 | 47 | -1 | 800 | 120 | 0.30026 | 0.4084923 | 85 | 0.744 | 1.653 | 0.354 | 1.575 | 1.0636
1170 | 7 | 152.146 | -3.1 | 3.37 | 5.18 | 190 | 47 | -1 | 800 | 120 | 0.30026 | 0.417811 | 85 | 1.04 | 1.77 | 0.54 | 1.43 | 1.1066
1171 | 7 | 153.137 | 2.123 | 3.92 | 4.49 | 190 | 47 | -1 | 800 | 120 | 0.306274 | 0.4195331 | 0 | 1.07 | 1.57 | 0.77 | 0.25 | 1.0902
1172 | 7 | 154.121 | 1.024 | 3.89 | 4.81 | 190 | 47 | -1 | 800 | 120 | 0.308242 | 0.432561 | 33 | 1.14 | 1.33 | 1.56 | 0.72 | 1.0491
1173 | 7 | 184.99 | 2.23 | 3.93 | 5 | 190 | 47 | -1 | 800 | 120 | 0.308242 | 0.4432832 | 14 | 1.211 | 1.328 | 0.003 | 0.282 | 1.1696
1174 | 7 | 342.297 | -4.703 | 4.85 | 6.51 | 190 | 47 | -1 | 800 | 120 | 0.684594 | 0.561903 | 94 | 1.709 | 2.81 | 1.111 | 3.477 | 2.2935
1175 | 7 | 504.438 | -6.3 | 5.73 | 7.53 | 190 | 47 | -1 | 800 | 120 | 0.240302 | 0.656863 | 93 | 3.28 | 3.4 | 3 | 4.5 | 3.2582
1176 | 7 | 103.124 | 1.829 | 3.41 | 4.52 | 260 | 44 | -1 | 800 | 120 | 0.206248 | 0.3925965 | 12 | 0.74 | 1.11 | 0 | 0.33 | 0.8711
1177 | 7 | 108.14 | 1.206 | 3.36 | 4.64 | 260 | 44 | -1 | 800 | 120 | 0.21628 | 0.3948468 | 8 | 0.8 | 0.87 | 0.39 | 0.56 | 0.916
1178 | 7 | 120.151 | 2.199 | 3.32 | 4.89 | 260 | 44 | -1 | 800 | 120 | 0.240302 | 0.4029243 | 14 | 0.86 | 0.87 | 0 | 0.47 | 1.0139
1179 | 7 | 146.189 | 2.466 | 3.51 | 5.99 | 260 | 44 | -1 | 800 | 120 | 0.292378 | 0.4585292 | 18 | 1.22 | 1.35 | 0 | 0.6 | 1.2527
1180 | 7 | 150.13 | -2.302 | 4.06 | 4.11 | 260 | 44 | -1 | 800 | 120 | 0.30026 | 0.4084923 | 100 | 0.744 | 1.653 | 0.354 | 1.575 | 1.0636
1181 | 7 | 152.146 | -3.1 | 3.37 | 5.18 | 260 | 44 | -1 | 800 | 120 | 0.304292 | 0.417811 | 42 | 1.04 | 1.77 | 0.54 | 1.43 | 1.1066
1182 | 7 | 153.137 | 2.123 | 3.92 | 4.49 | 260 | 44 | -1 | 800 | 120 | 0.306274 | 0.4195331 | 5 | 1.07 | 1.57 | 0.77 | 0.25 | 1.0902
1183 | 7 | 154.121 | 1.024 | 3.89 | 4.81 | 260 | 44 | -1 | 800 | 120 | 0.308242 | 0.432561 | 44 | 1.14 | 1.33 | 1.56 | 0.72 | 1.0491
1184 | 7 | 184.99 | 2.23 | 3.93 | 5 | 260 | 44 | -1 | 800 | 120 | 0.37112 | 0.4432832 | 14 | 1.211 | 1.328 | 0.003 | 0.282 | 1.1696
1185 | 7 | 342.297 | -4.703 | 4.85 | 6.51 | 260 | 44 | -1 | 800 | 120 | 0.684594 | 0.561903 | 100 | 1.709 | 2.81 | 1.111 | 3.477 | 2.2935
1186 | 7 | 504.438 | -6.3 | 5.73 | 7.53 | 260 | 44 | -1 | 800 | 120 | 1.008876 | 0.656863 | 100 | 3.28 | 3.4 | 3 | 4.5 | 3.2582
1187 | 7 | 103.124 | 1.829 | 3.41 | 4.52 | 310 | 70 | -1 | 800 | 120 | 0.206248 | 0.3925965 | 8 | 0.74 | 1.11 | 0 | 0.33 | 0.8711
1188 | 7 | 108.14 | 1.206 | 3.36 | 4.64 | 310 | 70 | -1 | 800 | 120 | 0.21628 | 0.3948468 | 17 | 0.8 | 0.87 | 0.39 | 0.56 | 0.916
1189 | 7 | 120.151 | 2.199 | 3.32 | 4.89 | 310 | 70 | -1 | 800 | 120 | 0.240302 | 0.4029243 | 8 | 0.86 | 0.87 | 0 | 0.47 | 1.0139
1190 | 7 | 146.189 | 2.466 | 3.51 | 5.99 | 310 | 70 | -1 | 800 | 120 | 0.292378 | 0.4585292 | 15 | 1.22 | 1.35 | 0 | 0.6 | 1.2527
1191 | 7 | 150.13 | -2.302 | 4.06 | 4.11 | 310 | 70 | -1 | 800 | 120 | 0.30026 | 0.4084923 | 71 | 0.744 | 1.653 | 0.354 | 1.575 | 1.0636
1192 | 7 | 152.146 | -3.1 | 3.37 | 5.18 | 310 | 70 | -1 | 800 | 120 | 0.304292 | 0.417811 | 15 | 1.04 | 1.77 | 0.54 | 1.43 | 1.1066
1193 | 7 | 153.137 | 2.123 | 3.92 | 4.49 | 310 | 70 | -1 | 800 | 120 | 0.306274 | 0.4195331 | 9 | 1.07 | 1.57 | 0.77 | 0.25 | 1.0902
1194 | 7 | 154.121 | 1.024 | 3.89 | 4.81 | 310 | 70 | -1 | 800 | 120 | 0.308242 | 0.432561 | 28 | 1.14 | 1.33 | 1.56 | 0.72 | 1.0491
1195 | 7 | 184.99 | 2.23 | 3.93 | 5 | 310 | 70 | -1 | 800 | 120 | 0.37112 | 0.4432832 | 8 | 1.211 | 1.328 | 0.003 | 0.282 | 1.1696
1196 | 7 | 342.297 | -4.703 | 4.85 | 6.51 | 310 | 70 | -1 | 800 | 120 | 0.684594 | 0.561903 | 78 | 1.709 | 2.81 | 1.111 | 3.477 | 2.2935
1197 | 7 | 504.438 | -6.3 | 5.73 | 7.53 | 310 | 70 | -1 | 800 | 120 | 1.008876 | 0.656863 | 90 | 3.28 | 3.4 | 3 | 4.5 | 3.2582
1198 | 10 | 272.4 | 3.746 | 4.02 | 7.3 | 150 | 51.6 | -1 | 300 | 10 | 1 | 0.5417195 | 92.788 | 1.8 | 1.77 | 0.86 | 1.1 | 2.1988
1199 | 4 | 163 | 2.878 | 3.64 | 4.58 | 150 | 51.6 | -1 | 300 | 10 | 10 | 0.4083038 | 21.813 | 0.96 | 0.82 | 0.54 | 0.17 | 1.0199
1200 | 8 | 163 | 2.878 | 3.64 | 4.58 | 150 | 51.6 | -1 | 300 | 10 | 10 | 0.4083038 | 52.893 | 0.96 | 0.82 | 0.54 | 0.17 | 1.0199
1201 | 9 | 163 | 2.878 | 3.64 | 4.58 | 150 | 51.6 | -1 | 300 | 10 | 10 | 0.4083038 | 70.955 | 0.96 | 0.82 | 0.54 | 0.17 | 1.0199
1202 | 3 | 138.12 | 1.327 | 3.63 | 5.05 | 96 | 66.3 | 1 | 860 | 10 | 20 | 0.428153 | 95.4 | 0.93 | 0.9 | 0.81 | 0.56 | 0.9904
1203 | 3 | 138.12 | 1.327 | 3.63 | 5.05 | 100 | 55 | -1 | 1550 | 10 | 20 | 0.428153 | 98.3 | 0.93 | 0.9 | 0.81 | 0.56 | 0.9904
1204 | 3 | 60.052 | -0.223 | 2.75 | 3.27 | 100 | 55 | -1 | 1550 | 10 | 2000 | 0.299875 | 78.4 | 0.27 | 0.64 | 0.62 | 0.44 | 0.4648
1205 | 10 | 228.291 | 4.045 | 4.53 | 5.62 | 150 | 51.6 | -1 | 300 | 10 | 10 | 0.5045652 | 93.936 | 1.61 | 1.49 | 1.01 | 0.91 | 1.8643
1206 | 3 | 88.106 | 0.922 | 2.69 | 4.42 | 100 | 55 | -1 | 1550 | 10 | 2000 | 0.3448159 | 96.5 | 0.21 | 0.64 | 0.61 | 0.45 | 0.7466
1207 | 3 | 214.65 | 2.899 | 3.5 | 6.2 | 150 | 51.6 | -1 | 300 | 10 | 10 | 0.4658326 | 18.643 | 0.994 | 1.353 | 0.502 | 0.984 | 1.557
1208 | 3 | 214.65 | 2.899 | 3.5 | 6.2 | 65 | 54.4 | 1 | 300 | 10 | 10 | 0.4658326 | 86.9951 | 0.994 | 1.353 | 0.502 | 0.984 | 1.557
1209 | 4 | 214.65 | 2.899 | 3.5 | 6.2 | 150 | 51.6 | -1 | 300 | 10 | 10 | 0.4658326 | 94.603 | 0.994 | 1.353 | 0.502 | 0.984 | 1.557
1210 | 5 | 214.65 | 2.899 | 3.5 | 6.2 | 150 | 51.6 | -1 | 300 | 10 | 10 | 0.4658326 | 95.636 | 0.994 | 1.353 | 0.502 | 0.984 | 1.557
1211 | 5 | 214.65 | 2.899 | 3.5 | 6.2 | 65 | 54.4 | -1 | 300 | 10 | 10 | 0.4658326 | 96.9693 | 0.994 | 1.353 | 0.502 | 0.984 | 1.557
1212 | 3 | 696.66 | 3.572 | 6.35 | 14.21 | 190 | 46 | 1 | 800 | 120 | 0.139332 | 0.9499132 | 84 | 6.038 | 6.331 | 0.497 | 2.63 | 4.4268
1213 | 3 | 696.66 | 3.572 | 6.35 | 14.21 | 260 | 46 | 1 | 800 | 120 | 0.139332 | 0.9499132 | 93 | 6.038 | 6.331 | 0.497 | 2.63 | 4.4268
1214 | 3 | 696.66 | 3.572 | 6.35 | 14.21 | 310 | 66 | 1 | 800 | 120 | 0.139332 | 0.9499132 | 96 | 6.038 | 6.331 | 0.497 | 2.63 | 4.4268
1215 | 10 | 696.66 | 3.572 | 6.35 | 14.21 | 190 | 35 | -1 | 800 | 120 | 0.139332 | 0.9499132 | 97 | 6.038 | 6.331 | 0.497 | 2.63 | 4.4268
1216 | 10 | 696.66 | 3.572 | 6.35 | 14.21 | 260 | 47 | -1 | 800 | 120 | 0.139332 | 0.9499132 | 96 | 6.038 | 6.331 | 0.497 | 2.63 | 4.4268
1217 | 10 | 696.66 | 3.572 | 6.35 | 14.21 | 310 | 71 | -1 | 800 | 120 | 0.139332 | 0.9499132 | 97 | 6.038 | 6.331 | 0.497 | 2.63 | 4.4268
1218 | 3 | 148.161 | 2.136 | 3.51 | 5.59 | 96 | 66.3 | 1 | 860 | 10 | 20 | 0.4429549 | 94.4 | 0.973 | 1.281 | 0.591 | 0.797 | 1.192
1219 | 3 | 148.161 | 2.136 | 3.51 | 5.59 | 100 | 55 | -1 | 1550 | 10 | 20 | 0.4429549 | 98.6 | 0.973 | 1.281 | 0.591 | 0.797 | 1.192
1220 | 3 | 296.15 | 4.259 | 4.62 | 6.34 | 150 | 51.6 | -1 | 300 | 10 | 10 | 0.5412098 | 62.689 | 1.81 | 1.85 | 0.55 | 0.77 | 2.025
1221 | 3 | 296.15 | 4.259 | 4.62 | 6.34 | 65 | 54.4 | 1 | 300 | 10 | 10 | 0.5412098 | 92.9833 | 1.81 | 1.85 | 0.55 | 0.77 | 2.025
1222 | 4 | 296.15 | 4.259 | 4.62 | 6.34 | 150 | 51.6 | -1 | 300 | 10 | 10 | 0.5412098 | 71.68 | 1.81 | 1.85 | 0.55 | 0.77 | 2.025
1223 | 5 | 296.15 | 4.259 | 4.62 | 6.34 | 150 | 51.6 | -1 | 300 | 10 | 10 | 0.5412098 | 83.717 | 1.81 | 1.85 | 0.55 | 0.77 | 2.025
1224 | 5 | 296.15 | 4.259 | 4.62 | 6.34 | 65 | 54.4 | -1 | 300 | 10 | 10 | 0.5412098 | 97.0168 | 1.81 | 1.85 | 0.55 | 0.77 | 2.025
1225 | 3 | 249.28 | 2.347 | 4.99 | 5.9 | 190 | 46 | 1 | 800 | 120 | 0.049856 | 0.5425956 | 74 | 2.228 | 3.282 | 0.003 | 1.963 | 1.7636
1226 | 3 | 249.28 | 2.347 | 4.99 | 5.9 | 260 | 46 | 1 | 800 | 120 | 0.049856 | 0.5425956 | 31 | 2.228 | 3.282 | 0.003 | 1.963 | 1.7636
1227 | 3 | 249.28 | 2.347 | 4.99 | 5.9 | 310 | 66 | 1 | 800 | 120 | 0.049856 | 0.5425956 | 83 | 2.228 | 3.282 | 0.003 | 1.963 | 1.7636
1228 | 10 | 249.28 | 2.347 | 4.99 | 5.9 | 190 | 35 | -1 | 800 | 120 | 0.049856 | 0.5425956 | 99 | 2.228 | 3.282 | 0.003 | 1.963 | 1.7636
1229 | 10 | 249.28 | 2.347 | 4.99 | 5.9 | 260 | 47 | -1 | 800 | 120 | 0.049856 | 0.5425956 | 95 | 2.228 | 3.282 | 0.003 | 1.963 | 1.7636
1230 | 10 | 249.28 | 2.347 | 4.99 | 5.9 | 310 | 71 | -1 | 800 | 120 | 0.049856 | 0.5425956 | 97 | 2.228 | 3.282 | 0.003 | 1.963 | 1.7636
1231 | 3 | 670.884 | 6.201 | 6.25 | 6.93 | 190 | 46 | 1 | 800 | 120 | 0.1341768 | 0.6581223 | 100 | 3.952 | 3.295 | 0.003 | 0.931 | 2.9041
1232 | 3 | 670.884 | 6.201 | 6.25 | 6.93 | 260 | 46 | 1 | 800 | 120 | 0.1341768 | 0.6581223 | 88 | 3.952 | 3.295 | 0.003 | 0.931 | 2.9041
1233 | 3 | 670.884 | 6.201 | 6.25 | 6.93 | 310 | 66 | 1 | 800 | 120 | 0.1341768 | 0.6581223 | 87 | 3.952 | 3.295 | 0.003 | 0.931 | 2.9041
1234 | 10 | 670.884 | 6.201 | 6.25 | 6.93 | 190 | 35 | -1 | 800 | 120 | 0.1341768 | 0.6581223 | 99 | 3.952 | 3.295 | 0.003 | 0.931 | 2.9041
1235 | 10 | 670.884 | 6.201 | 6.25 | 6.93 | 260 | 47 | -1 | 800 | 120 | 0.1341768 | 0.6581223 | 100 | 3.952 | 3.295 | 0.003 | 0.931 | 2.9041
1236 | 10 | 670.884 | 6.201 | 6.25 | 6.93 | 310 | 71 | -1 | 800 | 120 | 0.1341768 | 0.6581223 | 100 | 3.952 | 3.295 | 0.003 | 0.931 | 2.9041
1237 | 3 | 250.338 | 4.39 | 4.99 | 7.43 | 150 | 51.6 | -1 | 300 | 10 | 10 | 0.6088982 | 44.668 | 0.81 | 1.41 | 0.55 | 0.8 | 2.1176
1238 | 3 | 250.338 | 4.39 | 4.99 | 7.43 | 65 | 54.4 | 1 | 300 | 10 | 10 | 0.6088982 | 90.9634 | 0.81 | 1.41 | 0.55 | 0.8 | 2.1176
1239 | 4 | 250.338 | 4.39 | 4.99 | 7.43 | 150 | 51.6 | -1 | 300 | 10 | 10 | 0.6088982 | 60.603 | 0.81 | 1.41 | 0.55 | 0.8 | 2.1176
1240 | 5 | 250.338 | 4.39 | 4.99 | 7.43 | 150 | 51.6 | -1 | 300 | 10 | 10 | 0.6088982 | 89.759 | 0.81 | 1.41 | 0.55 | 0.8 | 2.1176
1241 | 5 | 250.338 | 4.39 | 4.99 | 7.43 | 65 | 54.4 | -1 | 300 | 10 | 10 | 0.6088982 | 97.1356 | 0.81 | 1.41 | 0.55 | 0.8 | 2.1176
1242 | 3 | 146.146 | -4.001 | 3.47 | 5.23 | 190 | 46 | 1 | 800 | 120 | 0.0292292 | 0.4260059 | 97 | 0.805 | 1.765 | 0.701 | 2.355 | 1.1458
1243 | 3 | 146.146 | -4.001 | 3.47 | 5.23 | 260 | 46 | 1 | 800 | 120 | 0.0292292 | 0.4260059 | 39 | 0.805 | 1.765 | 0.701 | 2.355 | 1.1458
1244 | 3 | 146.146 | -4.001 | 3.47 | 5.23 | 310 | 66 | 1 | 800 | 120 | 0.0292292 | 0.4260059 | 75 | 0.805 | 1.765 | 0.701 | 2.355 | 1.1458
1245 | 10 | 146.146 | -4.001 | 3.47 | 5.23 | 190 | 35 | -1 | 800 | 120 | 0.0292292 | 0.4260059 | 87 | 0.805 | 1.765 | 0.701 | 2.355 | 1.1458
1246 | 10 | 146.146 | -4.001 | 3.47 | 5.23 | 260 | 47 | -1 | 800 | 120 | 0.0292292 | 0.4260059 | 31 | 0.805 | 1.765 | 0.701 | 2.355 | 1.1458
1247 | 10 | 146.146 | -4.001 | 3.47 | 5.23 | 310 | 71 | -1 | 800 | 120 | 0.0292292 | 0.4260059 | 31 | 0.805 | 1.765 | 0.701 | 2.355 | 1.1458
1248 | 3 | 206.285 | 3.844 | 3.78 | 6.59 | 150 | 51.6 | -1 | 300 | 10 | 10 | 0.4991012 | 26.618 | 0.73 | 0.7 | 0.57 | 0.79 | 1.7771
1249 | 3 | 206.285 | 3.844 | 3.78 | 6.59 | 65 | 54.4 | 1 | 300 | 10 | 10 | 0.4991012 | 92.0089 | 0.73 | 0.7 | 0.57 | 0.79 | 1.7771
1250 | 4 | 206.285 | 3.844 | 3.78 | 6.59 | 150 | 51.6 | -1 | 300 | 10 | 10 | 0.4991012 | 32.478 | 0.73 | 0.7 | 0.57 | 0.79 | 1.7771
1251 | 5 | 206.285 | 3.844 | 3.78 | 6.59 | 150 | 51.6 | -1 | 300 | 10 | 10 | 0.4991012 | 83.673 | 0.73 | 0.7 | 0.57 | 0.79 | 1.7771
1252 | 5 | 206.285 | 3.844 | 3.78 | 6.59 | 65 | 54.4 | -1 | 300 | 10 | 10 | 0.4991012 | 97.2069 | 0.73 | 0.7 | 0.57 | 0.79 | 1.7771
1253 | 3 | 357.79 | 3.53 | 5.24 | 8.54 | 150 | 51.6 | -1 | 300 | 10 | 10 | 0.6689514 | 68.782 | 2.24 | 1.47 | 0.58 | 1.43 | 2.5299
1254 | 4 | 357.79 | 3.53 | 5.24 | 8.54 | 150 | 51.6 | -1 | 300 | 10 | 10 | 0.6689514 | 93.536 | 2.24 | 1.47 | 0.58 | 1.43 | 2.5299
1255 | 5 | 357.79 | 3.53 | 5.24 | 8.54 | 150 | 51.6 | -1 | 300 | 10 | 10 | 0.6689514 | 95.904 | 2.24 | 1.47 | 0.58 | 1.43 | 2.5299
1256 | 3 | 131.175 | -1.508 | 3.53 | 5.14 | 190 | 46 | 1 | 800 | 120 | 0.026235 | 0.4259601 | 92 | 0.401 | 0.758 | 0.524 | 1.239 | 1.1497
1257 | 3 | 131.175 | -1.508 | 3.53 | 5.14 | 260 | 46 | 1 | 800 | 120 | 0.026235 | 0.4259601 | 59 | 0.401 | 0.758 | 0.524 | 1.239 | 1.1497
1258 | 3 | 131.175 | -1.508 | 3.53 | 5.14 | 310 | 66 | 1 | 800 | 120 | 0.026235 | 0.4259601 | 76 | 0.401 | 0.758 | 0.524 | 1.239 | 1.1497
1259 | 10 | 131.175 | -1.508 | 3.53 | 5.14 | 190 | 35 | -1 | 800 | 120 | 0.026235 | 0.4259601 | 92 | 0.401 | 0.758 | 0.524 | 1.239 | 1.1497
1260 | 10 | 131.175 | -1.508 | 3.53 | 5.14 | 260 | 47 | -1 | 800 | 120 | 0.026235 | 0.4259601 | 39 | 0.401 | 0.758 | 0.524 | 1.239 | 1.1497
1261 | 10 | 131.175 | -1.508 | 3.53 | 5.14 | 310 | 71 | -1 | 800 | 120 | 0.026235 | 0.4259601 | 39 | 0.401 | 0.758 | 0.524 | 1.239 | 1.1497
1262 | 3 | 454.96 | 3.129 | 5.87 | 10.14 | 190 | 46 | 1 | 800 | 120 | 0.090992 | 0.7715037 | 99 | 4.201 | 3.605 | 0.25 | 2.318 | 3.2473
1263 | 3 | 454.96 | 3.129 | 5.87 | 10.14 | 260 | 46 | 1 | 800 | 120 | 0.090992 | 0.7715037 | 97 | 4.201 | 3.605 | 0.25 | 2.318 | 3.2473
1264 | 3 | 454.96 | 3.129 | 5.87 | 10.14 | 310 | 66 | 1 | 800 | 120 | 0.090992 | 0.7715037 | 99 | 4.201 | 3.605 | 0.25 | 2.318 | 3.2473
1265 | 10 | 454.96 | 3.129 | 5.87 | 10.14 | 190 | 35 | -1 | 800 | 120 | 0.090992 | 0.7715037 | 89 | 4.201 | 3.605 | 0.25 | 2.318 | 3.2473
1266 | 10 | 454.96 | 3.129 | 5.87 | 10.14 | 260 | 47 | -1 | 800 | 120 | 0.090992 | 0.7715037 | 100 | 4.201 | 3.605 | 0.25 | 2.318 | 3.2473
1267 | 10 | 454.96 | 3.129 | 5.87 | 10.14 | 310 | 71 | -1 | 800 | 120 | 0.090992 | 0.7715037 | 97 | 4.201 | 3.605 | 0.25 | 2.318 | 3.2473
1268 | 3 | 254.285 | 3.613 | 4.37 | 6.58 | 150 | 51.6 | -1 | 300 | 10 | 10 | 0.5362332 | 27.878 | 1.65 | 2.26 | 0.55 | 0.89 | 1.9779
1269 | 3 | 254.285 | 3.613 | 4.37 | 6.58 | 65 | 54.4 | 1 | 300 | 10 | 10 | 0.5362332 | 90.0367 | 1.65 | 2.26 | 0.55 | 0.89 | 1.9779
1270 | 4 | 254.285 | 3.613 | 4.37 | 6.58 | 150 | 51.6 | -1 | 300 | 10 | 10 | 0.5362332 | 50.528 | 1.65 | 2.26 | 0.55 | 0.89 | 1.9779
1271 | 5 | 254.285 | 3.613 | 4.37 | 6.58 | 150 | 51.6 | -1 | 300 | 10 | 10 | 0.5362332 | 92.697 | 1.65 | 2.26 | 0.55 | 0.89 | 1.9779
1272 | 5 | 254.285 | 3.613 | 4.37 | 6.58 | 65 | 54.4 | -1 | 300 | 10 | 10 | 0.5362332 | 96.5891 | 1.65 | 2.26 | 0.55 | 0.89 | 1.9779
1273 | 3 | 319.85 | 2.613 | 4.36 | 8.29 | 190 | 46 | 1 | 800 | 120 | 0.06397 | 0.6012021 | 95 | 2.117 | 1.54 | 0.003 | 1.18 | 2.2206
1274 | 3 | 319.85 | 2.613 | 4.36 | 8.29 | 260 | 46 | 1 | 800 | 120 | 0.06397 | 0.6012021 | 62 | 2.117 | 1.54 | 0.003 | 1.18 | 2.2206
1275 | 3 | 319.85 | 2.613 | 4.36 | 8.29 | 310 | 66 | 1 | 800 | 120 | 0.06397 | 0.6012021 | 95 | 2.117 | 1.54 | 0.003 | 1.18 | 2.2206
1276 | 10 | 319.85 | 2.613 | 4.36 | 8.29 | 190 | 35 | -1 | 800 | 120 | 0.06397 | 0.6012021 | 99 | 2.117 | 1.54 | 0.003 | 1.18 | 2.2206
1277 | 7 | 163 | 2.878 | 3.64 | 4.58 | 150 | 51.6 | -1 | 300 | 10 | 10 | 0.4083038 | 31.879 | 0.96 | 0.82 | 0.54 | 0.17 | 1.0199
1278 | 10 | 319.85 | 2.613 | 4.36 | 8.29 | 260 | 47 | -1 | 800 | 120 | 0.06397 | 0.6012021 | 100 | 2.117 | 1.54 | 0.003 | 1.18 | 2.2206
1279 | 10 | 319.85 | 2.613 | 4.36 | 8.29 | 310 | 71 | -1 | 800 | 120 | 0.06397 | 0.6012021 | 96 | 2.117 | 1.54 | 0.003 | 1.18 | 2.2206
1280 | 7 | 272.4 | 3.746 | 4.02 | 7.3 | 150 | 51.6 | -1 | 300 | 10 | 1 | 0.5417195 | 55.989 | 1.8 | 1.77 | 0.86 | 1.1 | 2.1988
1281 | 3 | 327.33 | 2.61 | 3.81 | 8.74 | 190 | 46 | 1 | 800 | 120 | 0.065466 | 0.5770563 | 95 | 2.15 | 2.734 | 0.003 | 1.278 | 2.1805
1282 | 3 | 327.33 | 2.61 | 3.81 | 8.74 | 260 | 46 | 1 | 800 | 120 | 0.065466 | 0.5770563 | 90 | 2.15 | 2.734 | 0.003 | 1.278 | 2.1805
1283 | 3 | 327.33 | 2.61 | 3.81 | 8.74 | 310 | 66 | 1 | 800 | 120 | 0.065466 | 0.5770563 | 82 | 2.15 | 2.734 | 0.003 | 1.278 | 2.1805
1284 | 7 | 228.291 | 4.045 | 4.53 | 5.62 | 150 | 51.6 | -1 | 300 | 10 | 10 | 0.5045652 | 32.043 | 1.61 | 1.49 | 1.01 | 0.91 | 1.8643
1285 | 10 | 327.33 | 2.61 | 3.81 | 8.74 | 190 | 35 | -1 | 800 | 120 | 0.065466 | 0.5770563 | 99 | 2.15 | 2.734 | 0.003 | 1.278 | 2.1805
1286 | 7 | 289.54 | 4.982 | 4.17 | 6.55 | 150 | 51.6 | -1 | 300 | 10 | 1 | 0.5226232 | 35.979 | 1.73 | 1.55 | 0.47 | 0.45 | 1.8088
1287 | 10 | 327.33 | 2.61 | 3.81 | 8.74 | 260 | 47 | -1 | 800 | 120 | 0.065466 | 0.5770563 | 97 | 2.15 | 2.734 | 0.003 | 1.278 | 2.1805
1288 | 10 | 327.33 | 2.61 | 3.81 | 8.74 | 310 | 71 | -1 | 800 | 120 | 0.065466 | 0.5770563 | 99 | 2.15 | 2.734 | 0.003 | 1.278 | 2.1805
1289 | 6 | 220.356 | 5.74 | 3.64 | 9.03 | 150 | 51.6 | -1 | 300 | 10 | 1 | 0.5733167 | 39.916 | 0.807 | 0.773 | 0.546 | 0.463 | 2.0432
1290 | 10 | 220.356 | 5.74 | 3.64 | 9.03 | 150 | 51.6 | -1 | 300 | 10 | 1 | 0.5733167 | 96.068 | 0.807 | 0.773 | 0.546 | 0.463 | 2.0432
1291 | 7 | 357.79 | 3.53 | 5.24 | 8.54 | 150 | 51.6 | -1 | 300 | 10 | 10 | 0.6689514 | 96.798 | 2.24 | 1.47 | 0.58 | 1.43 | 2.5299
1292 | 3 | 230.263 | 2.986 | 3.92 | 7.3 | 150 | 51.6 | -1 | 300 | 10 | 10 | 0.5349392 | 18.433 | 1.51 | 2.02 | 0.6 | 0.67 | 1.7821
1293 | 3 | 230.263 | 2.986 | 3.92 | 7.3 | 65 | 54.4 | 1 | 300 | 10 | 1 | 0.5349392 | 88.9674 | 1.51 | 2.02 | 0.6 | 0.67 | 1.7821
1294 | 4 | 230.263 | 2.986 | 3.92 | 7.3 | 150 | 51.6 | -1 | 300 | 10 | 10 | 0.5349392 | 50.528 | 1.51 | 2.02 | 0.6 | 0.67 | 1.7821
1295 | 7 | 296.15 | 4.259 | 4.62 | 6.34 | 150 | 51.6 | -1 | 300 | 10 | 10 | 0.5412098 | 95.606 | 1.81 | 1.85 | 0.55 | 0.77 | 2.025
1296 | 5 | 230.263 | 2.986 | 3.92 | 7.3 | 150 | 51.6 | -1 | 300 | 10 | 10 | 0.5349392 | 92.488 | 1.51 | 2.02 | 0.6 | 0.67 | 1.7821
1297 | 5 | 230.263 | 2.986 | 3.92 | 7.3 | 65 | 54.4 | -1 | 300 | 10 | 1 | 0.5349392 | 96.708 | 1.51 | 2.02 | 0.6 | 0.67 | 1.7821
1298 | 3 | 288.78 | 2.853 | 4.39 | 7.6 | 190 | 46 | 1 | 800 | 120 | 0.057756 | 0.5776158 | 90 | 2.617 | 2.111 | 0.25 | 1.314 | 1.9945
1299 | 7 | 250.338 | 4.39 | 4.99 | 7.43 | 150 | 51.6 | -1 | 300 | 10 | 10 | 0.6088982 | 96.022 | 0.81 | 1.41 | 0.55 | 0.8 | 2.1176
1300 | 3 | 288.78 | 2.853 | 4.39 | 7.6 | 260 | 46 | 1 | 800 | 120 | 0.057756 | 0.5776158 | 80 | 2.617 | 2.111 | 0.25 | 1.314 | 1.9945
1301 | 3 | 288.78 | 2.853 | 4.39 | 7.6 | 310 | 66 | 1 | 800 | 120 | 0.057756 | 0.5776158 | 88 | 2.617 | 2.111 | 0.25 | 1.314 | 1.9945
1302 | 10 | 288.78 | 2.853 | 4.39 | 7.6 | 190 | 35 | -1 | 800 | 120 | 0.057756 | 0.5776158 | 79 | 2.617 | 2.111 | 0.25 | 1.314 | 1.9945
1303 | 7 | 254.285 | 3.613 | 4.37 | 6.58 | 150 | 51.6 | -1 | 300 | 10 | 10 | 0.5362332 | 96.652 | 1.65 | 2.26 | 0.55 | 0.89 | 1.9779
1304 | 10 | 288.78 | 2.853 | 4.39 | 7.6 | 260 | 47 | -1 | 800 | 120 | 0.057756 | 0.5776158 | 66 | 2.617 | 2.111 | 0.25 | 1.314 | 1.9945
1305 | 10 | 288.78 | 2.853 | 4.39 | 7.6 | 310 | 71 | -1 | 800 | 120 | 0.057756 | 0.5776158 | 76 | 2.617 | 2.111 | 0.25 | 1.314 | 1.9945
1306 | 3 | 165.192 | -1.184 | 3.45 | 5.85 | 190 | 46 | 1 | 800 | 120 | 0.0330384 | 0.4492494 | 93 | 1.011 | 1.392 | 0.768 | 1.279 | 1.4757
1307 | 7 | 206.285 | 3.844 | 3.78 | 6.59 | 150 | 51.6 | -1 | 300 | 10 | 10 | 0.4991012 | 95.603 | 0.73 | 0.7 | 0.57 | 0.79 | 1.7771
1308 | 3 | 165.192 | -1.184 | 3.45 | 5.85 | 260 | 46 | 1 | 800 | 120 | 0.0330384 | 0.4492494 | 39 | 1.011 | 1.392 | 0.768 | 1.279 | 1.4757
1309 | 3 | 165.192 | -1.184 | 3.45 | 5.85 | 310 | 66 | 1 | 800 | 120 | 0.0330384 | 0.4492494 | 46 | 1.011 | 1.392 | 0.768 | 1.279 | 1.4757
1310 | 10 | 165.192 | -1.184 | 3.45 | 5.85 | 190 | 35 | -1 | 800 | 120 | 0.0330384 | 0.4492494 | 95 | 1.011 | 1.392 | 0.768 | 1.279 | 1.4757
1311 | 7 | 230.263 | 2.986 | 3.92 | 7.3 | 150 | 51.6 | -1 | 300 | 10 | 10 | 0.5349392 | 96.862 | 1.51 | 2.02 | 0.6 | 0.67 | 1.7821
1312 | 10 | 165.192 | -1.184 | 3.45 | 5.85 | 260 | 47 | -1 | 800 | 120 | 0.0330384 | 0.4492494 | 84 | 1.011 | 1.392 | 0.768 | 1.279 | 1.4757
1313 | 10 | 165.192 | -1.184 | 3.45 | 5.85 | 310 | 71 | -1 | 800 | 120 | 0.0330384 | 0.4492494 | 91 | 1.011 | 1.392 | 0.768 | 1.279 | 1.4757
1314 | 3 | 74.1 | 0.477 | 2.71 | 3.65 | 100 | 55 | -1 | 1550 | 10 | 2000 | 0.3145076 | 91.03 | 0.23 | 0.65 | 0.61 | 0.44 | 0.6057
1315 | 7 | 214.65 | 2.899 | 3.5 | 6.2 | 150 | 51.6 | -1 | 300 | 10 | 10 | 0.4658326 | 96.862 | 0.994 | 1.353 | 0.502 | 0.984 | 1.557
1316 | 3 | 566.66 | -0.053 | 8.56 | 8.58 | 190 | 46 | 1 | 800 | 120 | 0.113332 | 0.8569994 | 92 | 3.132 | 4.358 | 0.003 | 1.857 | 4.0144
1317 | 3 | 566.66 | -0.053 | 8.56 | 8.58 | 260 | 46 | 1 | 800 | 120 | 0.113332 | 0.8569994 | 93 | 3.132 | 4.358 | 0.003 | 1.857 | 4.0144
1318 | 7 | 296.15 | 4.259 | 4.62 | 6.34 | 65 | 54.4 | -1 | 300 | 10 | 10 | 0.5412098 | 97.3911 | 1.81 | 1.85 | 0.55 | 0.77 | 2.025
1319 | 3 | 566.66 | -0.053 | 8.56 | 8.58 | 310 | 66 | 1 | 800 | 120 | 0.113332 | 0.8569994 | 80 | 3.132 | 4.358 | 0.003 | 1.857 | 4.0144
1320 | 10 | 566.66 | -0.053 | 8.56 | 8.58 | 190 | 35 | -1 | 800 | 120 | 0.113332 | 0.8569994 | 99 | 3.132 | 4.358 | 0.003 | 1.857 | 4.0144
1321 | 7 | 206.285 | 3.844 | 3.78 | 6.59 | 65 | 54.4 | -1 | 300 | 10 | 10 | 0.4991012 | 96.9871 | 0.73 | 0.7 | 0.57 | 0.79 | 1.7771
1322 | 10 | 566.66 | -0.053 | 8.56 | 8.58 | 260 | 47 | -1 | 800 | 120 | 0.113332 | 0.8569994 | 96 | 3.132 | 4.358 | 0.003 | 1.857 | 4.0144
1323 | 10 | 566.66 | -0.053 | 8.56 | 8.58 | 310 | 71 | -1 | 800 | 120 | 0.113332 | 0.8569994 | 96 | 3.132 | 4.358 | 0.003 | 1.857 | 4.0144
1324 | 7 | 250.338 | 4.39 | 4.99 | 7.43 | 65 | 54.4 | -1 | 300 | 10 | 10 | 0.6088982 | 97.6049 | 0.81 | 1.41 | 0.55 | 0.8 | 2.1176
1325 | 3 | 105.093 | -3.888 | 3.06 | 4.3 | 190 | 46 | 1 | 800 | 120 | 0.0210186 | 0.3627396 | 89 | 0.61 | 0.95 | 0.625 | 1.53 | 0.7857
1326 | 3 | 105.093 | -3.888 | 3.06 | 4.3 | 260 | 46 | 1 | 800 | 120 | 0.0210186 | 0.3627396 | 26 | 0.61 | 0.95 | 0.625 | 1.53 | 0.7857
1327 | 7 | 254.285 | 3.613 | 4.37 | 6.58 | 65 | 54.4 | -1 | 300 | 10 | 10 | 0.5362332 | 97.201 | 1.65 | 2.26 | 0.55 | 0.89 | 1.9779
1328 | 3 | 105.093 | -3.888 | 3.06 | 4.3 | 310 | 66 | 1 | 800 | 120 | 0.0210186 | 0.3627396 | 50 | 0.61 | 0.95 | 0.625 | 1.53 | 0.7857
1329 | 10 | 105.093 | -3.888 | 3.06 | 4.3 | 190 | 35 | -1 | 800 | 120 | 0.0210186 | 0.3627396 | 89 | 0.61 | 0.95 | 0.625 | 1.53 | 0.7857
1330 | 7 | 230.263 | 2.986 | 3.92 | 7.3 | 65 | 54.4 | -1 | 300 | 10 | 1 | 0.5349392 | 97.2486 | 1.51 | 2.02 | 0.6 | 0.67 | 1.7821
1331 | 10 | 105.093 | -3.888 | 3.06 | 4.3 | 260 | 47 | -1 | 800 | 120 | 0.0210186 | 0.3627396 | 52 | 0.61 | 0.95 | 0.625 | 1.53 | 0.7857
1332 | 10 | 105.093 | -3.888 | 3.06 | 4.3 | 310 | 71 | -1 | 800 | 120 | 0.0210186 | 0.3627396 | 39 | 0.61 | 0.95 | 0.625 | 1.53 | 0.7857
1333 | 7 | 214.65 | 2.899 | 3.5 | 6.2 | 65 | 54.4 | -1 | 300 | 10 | 10 | 0.4658326 | 97.2248 | 0.994 | 1.353 | 0.502 | 0.984 | 1.557
1334 | 7 | 236.274 | 2.766 | 4.48 | 5.76 | 65 | 54.4 | -1 | 300 | 10 | 10 | 0.5079843 | 92.024 | 2.15 | 1.9 | 0.5 | 1.15 | 1.8106
1335 | 7 | 191.274 | 2.498 | 4.06 | 5.91 | 65 | 54.4 | -1 | 300 | 10 | 10 | 0.4898428 | 90.67 | 0.96 | 1.4 | 0 | 1.02 | 1.6773
1336 | 7 | 203.285 | 3.088 | 4.15 | 6.13 | 65 | 54.4 | -1 | 300 | 10 | 10 | 0.5043759 | 90.28 | 1.189 | 1.495 | 0.003 | 0.521 | 1.7752
1337 | 7 | 222.24 | 2.694 | 4.39 | 6.9 | 65 | 54.4 | -1 | 300 | 10 | 10 | 0.5503726 | 88 | 0.73 | 1.26 | 0 | 0.9 | 1.7106
1338 | 7 | 179.219 | 1.41 | 3.45 | 6.9 | 65 | 54.4 | -1 | 300 | 10 | 10 | 0.4879037 | 86.02 | 0.94 | 1.48 | 0.48 | 0.86 | 1.4542
1339 | 7 | 230.311 | 2.346 | 4.29 | 6.26 | 150 | 51.6 | -1 | 300 | 10 | 10 | 0.518222 | 89.043 | 1.001 | 0.937 | 0.003 | 0.241 | 1.9073
1340 | 7 | 203.285 | 3.088 | 4.15 | 6.13 | 150 | 51.6 | -1 | 300 | 10 | 10 | 0.5043759 | 78.957 | 1.189 | 1.495 | 0.003 | 0.521 | 1.7752
1341 | 7 | 191.274 | 2.498 | 4.06 | 5.91 | 150 | 51.6 | -1 | 300 | 10 | 10 | 0.4898428 | 73.043 | 0.96 | 1.4 | 0 | 1.02 | 1.6773
1342 | 7 | 236.274 | 2.766 | 4.48 | 5.76 | 150 | 51.6 | -1 | 300 | 10 | 10 | 0.5079843 | 70.957 | 2.15 | 1.9 | 0.5 | 1.15 | 1.8106
1343 | 7 | 222.24 | 2.694 | 4.39 | 6.9 | 150 | 51.6 | -1 | 300 | 10 | 10 | 0.5503726 | 52.87 | 0.73 | 1.26 | 0 | 0.9 | 1.7106
1344 | 7 | 179.219 | 1.41 | 3.45 | 6.9 | 150 | 51.6 | -1 | 300 | 10 | 10 | 0.4879037 | 19.13 | 0.94 | 1.48 | 0.48 | 0.86 | 1.4542
1345 | 7 | 206.289 | 2.57 | 3.51 | 6.98 | 250 | 40.6 | -1 | 1000 | 10 | 10.31445 | 0.4949727 | 85.238 | 1.2 | 1.79 | 0.46 | 0.93 | 1.7771
1346 | 7 | 206.289 | 2.57 | 3.51 | 6.98 | 250 | 40.6 | -1 | 2000 | 10 | 10.31445 | 0.4949727 | 94.571 | 1.2 | 1.79 | 0.46 | 0.93 | 1.7771
1347 | 7 | 206.289 | 2.57 | 3.51 | 6.98 | 250 | 40.6 | -1 | 3500 | 10 | 10.31445 | 0.4949727 | 97.238 | 1.2 | 1.79 | 0.46 | 0.93 | 1.7771
1348 | 7 | 249.09 | 2.299 | 3.98 | 6.39 | 250 | 40.6 | -1 | 1000 | 10 | 11.6545 | 0.5043035 | 75.333 | 1.46 | 1.22 | 0.33 | 0.8 | 1.6579
1349 | 7 | 249.09 | 2.299 | 3.98 | 6.39 | 250 | 40.6 | -1 | 2000 | 10 | 11.6545 | 0.5043035 | 89.81 | 1.46 | 1.22 | 0.33 | 0.8 | 1.6579
1350 | 7 | 249.09 | 2.299 | 3.98 | 6.39 | 250 | 40.6 | -1 | 3500 | 10 | 11.6545 | 0.5043035 | 93.619 | 1.46 | 1.22 | 0.33 | 0.8 | 1.6579
1351 | 7 | 212.68 | 2.442 | 3.93 | 6.37 | 250 | 40.6 | -1 | 1000 | 10 | 10.634 | 0.5003409 | 69.714 | 1.11 | 1.5 | 0.47 | 0.81 | 1.6177
1352 | 7 | 212.68 | 2.442 | 3.93 | 6.37 | 250 | 40.6 | -1 | 2000 | 10 | 10.634 | 0.5003409 | 85.714 | 1.11 | 1.5 | 0.47 | 0.81 | 1.6177
1353 | 7 | 212.68 | 2.442 | 3.93 | 6.37 | 250 | 40.6 | -1 | 3500 | 10 | 10.634 | 0.5003409 | 90.19 | 1.11 | 1.5 | 0.47 | 0.81 | 1.6177
1354 | 7 | 233.09 | 2.533 | 3.93 | 6.5 | 250 | 40.6 | -1 | 1000 | 10 | 11.6545 | 0.5054206 | 61.81 | 1.28 | 1.6 | 0.57 | 0.7 | 1.5992
1355 | 7 | 233.09 | 2.533 | 3.93 | 6.5 | 250 | 40.6 | -1 | 2000 | 10 | 11.6545 | 0.5054206 | 81.333 | 1.28 | 1.6 | 0.57 | 0.7 | 1.5992
1356 | 7 | 233.09 | 2.533 | 3.93 | 6.5 | 250 | 40.6 | -1 | 3500 | 10 | 11.6545 | 0.5054206 | 86 | 1.28 | 1.6 | 0.57 | 0.7 | 1.5992
1357 | 7 | 206.289 | 2.57 | 3.51 | 6.98 | 225 | 54.2 | -1 | 1000 | 10 | 12.4545 | 0.4949727 | 19.641 | 1.2 | 1.79 | 0.46 | 0.93 | 1.7771
1358 | 7 | 249.09 | 2.299 | 3.98 | 6.39 | 225 | 54.2 | -1 | 1000 | 10 | 11.6545 | 0.5043035 | 60.549 | 1.46 | 1.22 | 0.33 | 0.8 | 1.6579
1359 | 7 | 212.68 | 2.442 | 3.93 | 6.37 | 225 | 54.2 | -1 | 1000 | 10 | 10.634 | 0.5003409 | 16.392 | 1.11 | 1.5 | 0.47 | 0.81 | 1.6177
1360 | 7 | 233.09 | 2.533 | 3.93 | 6.5 | 225 | 54.2 | -1 | 1000 | 10 | 10.31445 | 0.5054206 | 25.844 | 1.28 | 1.6 | 0.57 | 0.7 | 1.5992
1361 | 7 | 152.149 | 1.673 | 3.39 | 5.51 | 340 | 40.2 | -1 | 800 | 720 | 0.2 | 0.4321909 | 22 | 0.93 | 1.46 | 0.71 | 0.46 | 1.1313
1362 | 7 | 166.176 | 2.03 | 4.02 | 5.76 | 340 | 40.2 | -1 | 800 | 720 | 0.2 | 0.4811985 | 20 | 0.91 | 1.44 | 0.73 | 0.45 | 1.2722
1363 | 7 | 180.203 | 2.552 | 3.92 | 6.2 | 340 | 40.2 | -1 | 800 | 720 | 0.2 | 0.4929909 | 21 | 0.9 | 1.45 | 0.74 | 0.43 | 1.4131
1364 | 7 | 228.247 | 3.398 | 4.11 | 6.93 | 340 | 40.2 | -1 | 800 | 720 | 0.2 | 0.5336881 | 19 | 1.46 | 1.95 | 0.69 | 0.56 | 1.7391
1365 | 7 | 250.28 | 0.387 | 4.53 | 6.12 | 340 | 40.2 | -1 | 800 | 720 | 0.2 | 0.5265321 | 81 | 2.08 | 2.55 | 0.65 | 1.37 | 1.7225
1366 | 7 | 253.28 | 0.791 | 5.4 | 5.88 | 340 | 40.2 | -1 | 800 | 720 | 0.2 | 0.5634891 | 82 | 1.89 | 2.23 | 0.58 | 1.29 | 1.7244
1367 | 7 | 278.33 | 0.65 | 4.9 | 7.04 | 340 | 40.2 | -1 | 800 | 720 | 0.2 | 0.587333 | 91 | 2.13 | 2.53 | 0.59 | 1.53 | 2.0043
1368 | 7 | 290.323 | 1.284 | 4.97 | 6.95 | 340 | 40.2 | -1 | 800 | 720 | 0.2 | 0.5877202 | 75 | 1.89 | 2.5 | 0.21 | 1.69 | 2.1813
1369 | 7 | 319.336 | -0.97 | 5.16 | 7.44 | 340 | 40.2 | -1 | 800 | 720 | 0.2 | 0.6195999 | 95 | 1.98 | 2.5 | 0.05 | 2.39 | 2.2724
1370 | 7 | 361.373 | 0.09 | 5.27 | 8.2 | 340 | 40.2 | -1 | 800 | 720 | 0.2 | 0.6573736 | 95 | 2.78 | 2.8 | 0.01 | 2.54 | 2.5043
1371 | 7 | 32.042 | -0.519 | 2.2 | 2.62 | 96 | 65 | -1 | 860 | 10 | 2000 | 0.2400833 | 21 | 0.28 | 0.44 | 0.43 | 0.47 | 0.3082
1372 | 7 | 46.069 | -0.162 | 2.39 | 3.23 | 96 | 65 | -1 | 860 | 10 | 2000 | 0.2778435 | 50.7 | 0.25 | 0.42 | 0.37 | 0.48 | 0.4491
1373 | 7 | 60.096 | 0.255 | 2.95 | 3.36 | 96 | 65 | -1 | 860 | 10 | 2000 | 0.3148333 | 93.9 | 0.21 | 0.36 | 0.33 | 0.56 | 0.59
1374 | 7 | 259.349 | 2.584 | 4.66 | 7.41 | 96 | 65 | -1 | 860 | 10 | 2000 | 0.5876274 | 82.2 | 1.84 | 1.43 | 0.44 | 1.31 | 2.148
1375 | 7 | 88 | -0.27 | 2.93 | 3.62 | 96 | 65 | -1 | 860 | 10 | 200 | 0.3256778 | 96.5 | 0.33 | 0.75 | 0 | 0.64 | 0.681
1376 | 7 | 92.094 | -1.839 | 3.01 | 4.38 | 96 | 65 | -1 | 860 | 10 | 2000 | 0.363095 | 97.9 | 0.51 | 0.72 | 0.64 | 1.21 | 0.7074
1377 | 7 | 74.1 | 0.77 | 2.99 | 3.97 | 96 | 65 | -1 | 860 | 10 | 2000 | 0.344533 | 97.2 | 0.22 | 0.36 | 0.33 | 0.56 | 0.7309
1378 | 7 | 74.1 | 0.84 | 2.82 | 4.49 | 96 | 65 | -1 | 860 | 10 | 2000 | 0.3558342 | 87.8 | 0.22 | 0.42 | 0.37 | 0.48 | 0.7309
1379 | 7 | 138.12 | 1.327 | 3.63 | 5.05 | 96 | 65 | -1 | 860 | 10 | 20 | 0.428153 | 99.3 | 0.93 | 0.9 | 0.81 | 0.56 | 0.9904
1380 | 10 | 289.54 | 4.982 | 4.17 | 6.55 | 150 | 51.6 | -1 | 300 | 10 | 1 | 0.5226232 | 93.772 | 1.73 | 1.55 | 0.47 | 0.45 | 1.8088
1381 | 7 | 148.161 | 2.136 | 3.51 | 5.59 | 96 | 65 | -1 | 860 | 10 | 20 | 0.4429549 | 99 | 0.973 | 1.281 | 0.591 | 0.797 | 1.192
1382 | 3 | 204.229 | -1.085 | 4.11 | 6.22 | 190 | 46 | 1 | 800 | 120 | 0.0408458 | 0.5056105 | 95 | 1.61 | 1.686 | 0.895 | 1.582 | 1.5648
1383 | 7 | 180.156 | -2.933 | 4.01 | 4.81 | 96 | 65 | -1 | 860 | 10 | 2000 | 0.4391822 | 99.4 | 1.056 | 1.631 | 1.194 | 1.995 | 1.1976
1384 | 7 | 150.221 | 3.428 | 3.7 | 5.26 | 96 | 65 | -1 | 860 | 10 | 20 | 0.4411576 | 99.1 | 0.82 | 0.8 | 0.43 | 0.44 | 1.3387
1385 | 3 | 204.229 | -1.085 | 4.11 | 6.22 | 260 | 46 | 1 | 800 | 120 | 0.0408458 | 0.5056105 | 36 | 1.61 | 1.686 | 0.895 | 1.582 | 1.5648
1386 | 7 | 32.042 | -0.519 | 2.2 | 2.62 | 100 | 55 | -1 | 1550 | 10 | 2000 | 0.2400833 | 20 | 0.28 | 0.44 | 0.43 | 0.47 | 0.3082
1387 | 7 | 46.069 | -0.162 | 2.39 | 3.23 | 100 | 55 | -1 | 1550 | 10 | 2000 | 0.2778435 | 68.7 | 0.25 | 0.42 | 0.37 | 0.48 | 0.4491
1388 | 7 | 60.056 | -1.364 | 2.87 | 3.19 | 100 | 55 | -1 | 1550 | 10 | 2000 | 0.3025773 | 73.8 | 0.5 | 1.49 | 0.83 | 0.84 | 0.4648
1389 | 3 | 204.229 | -1.085 | 4.11 | 6.22 | 310 | 66 | 1 | 800 | 120 | 0.0408458 | 0.5056105 | 45 | 1.61 | 1.686 | 0.895 | 1.582 | 1.5648
1390 | 7 | 62.07 | -1.209 | 2.6 | 3.75 | 100 | 55 | -1 | 1550 | 10 | 2000 | 0.3122499 | 85.6 | 0.4 | 0.9 | 0.58 | 0.78 | 0.5078
1391 | 7 | 74.1 | 0.84 | 2.82 | 4.49 | 100 | 55 | -1 | 1550 | 10 | 2000 | 0.3558342 | 90.5 | 0.22 | 0.42 | 0.37 | 0.48 | 0.7309
1392 | 10 | 204.229 | -1.085 | 4.11 | 6.22 | 190 | 35 | -1 | 800 | 120 | 0.0408458 | 0.5056105 | 96 | 1.61 | 1.686 | 0.895 | 1.582 | 1.5648
1393 | 7 | 76.095 | -1.04 | 2.67 | 4.37 | 100 | 55 | -1 | 1550 | 10 | 2000 | 0.3415831 | 96.5 | 0.37 | 0.771 | 0.693 | 0.686 | 0.6487
1394 | 7 | 88 | -0.27 | 2.93 | 3.62 | 100 | 55 | -1 | 1550 | 10 | 200 | 0.3256778 | 98.4 | 0.33 | 0.75 | 0 | 0.64 | 0.681
1395 | 7 | 92.094 | -1.839 | 3.01 | 4.38 | 100 | 55 | -1 | 1550 | 10 | 2000 | 0.363095 | 99.2 | 0.51 | 0.72 | 0.64 | 1.21 | 0.7074
1396 | 7 | 74.1 | 0.84 | 2.82 | 4.49 | 100 | 55 | -1 | 1550 | 10 | 2000 | 0.3558342 | 94.7 | 0.22 | 0.42 | 0.37 | 0.48 | 0.7309
1397 | 10 | 204.229 | -1.085 | 4.11 | 6.22 | 260 | 47 | -1 | 800 | 120 | 0.0408458 | 0.5056105 | 91 | 1.61 | 1.686 | 0.895 | 1.582 | 1.5648
1398 | 7 | 90.122 | -0.631 | 2.7 | 5.03 | 100 | 55 | -1 | 1550 | 10 | 2000 | 0.3685241 | 98 | 0.4 | 0.93 | 0.72 | 0.9 | 0.7896
1399 | 7 | 122.1 | -2.469 | 3.36 | 4.72 | 100 | 55 | -1 | 1550 | 10 | 2000 | 0.3982361 | 99.6 | 0.79 | 1.5 | 1.65 | 1.42 | 0.907
1400 | 7 | 104.149 | -0.187 | 2.89 | 5.67 | 100 | 55 | -1 | 1550 | 10 | 2000 | 0.4048 | 98.7 | 0.39 | 0.9 | 0.72 | 0.92 | 0.9305
1401 | 7 | 138.12 | 1.327 | 3.63 | 5.05 | 100 | 55 | -1 | 1550 | 10 | 20 | 0.428153 | 99.2 | 0.93 | 0.9 | 0.81 | 0.56 | 0.9904
1402 | 10 | 204.229 | -1.085 | 4.11 | 6.22 | 310 | 71 | -1 | 800 | 120 | 0.0408458 | 0.5056105 | 91 | 1.61 | 1.686 | 0.895 | 1.582 | 1.5648
1403 | 7 | 152.146 | -3.1 | 3.37 | 5.18 | 100 | 55 | -1 | 1550 | 10 | 2000 | 0.417811 | 99.7 | 1.04 | 1.77 | 0.54 | 1.43 | 1.1066
1404 | 7 | 148.161 | 2.136 | 3.51 | 5.59 | 100 | 55 | -1 | 1550 | 10 | 20 | 0.4429549 | 98.9 | 0.973 | 1.281 | 0.591 | 0.797 | 1.192
1405 | 3 | 150.221 | 3.428 | 3.7 | 5.26 | 96 | 66.3 | 1 | 860 | 10 | 20 | 0.4411576 | 98.9 | 0.82 | 0.8 | 0.43 | 0.44 | 1.3387
1406 | 7 | 180.156 | -2.933 | 4.01 | 4.81 | 100 | 55 | -1 | 1550 | 10 | 2000 | 0.4391822 | 99.7 | 1.056 | 1.631 | 1.194 | 1.995 | 1.1976
1407 | 7 | 182.172 | -3.73 | 3.54 | 5.39 | 100 | 55 | -1 | 1550 | 10 | 2000 | 0.4368135 | 99.7 | 0.9 | 1.828 | 1.628 | 1.92 | 1.3062
1408 | 7 | 150.221 | 3.428 | 3.7 | 5.26 | 100 | 55 | -1 | 1550 | 10 | 20 | 0.4411576 | 99.7 | 0.82 | 0.8 | 0.43 | 0.44 | 1.3387
1409 | 3 | 150.221 | 3.428 | 3.7 | 5.26 | 100 | 55 | -1 | 1550 | 10 | 20 | 0.4411576 | 99.7 | 0.82 | 0.8 | 0.43 | 0.44 | 1.3387
1410 | 7 | 88 | -0.27 | 2.93 | 3.62 | 340 | 73.16 | -1 | 500 | 10 | 200 | 0.3256778 | 38 | 0.33 | 0.75 | 0 | 0.64 | 0.681
1411 | 7.1 | 313.047 | 3.712 | 3.69 | 5.63 | 340 | 14.4 | -1 | 250 | 90 | 100 | 0.4557927 | 95.63 | -0.641 | 0.273 | 0.827 | 0.641 | 1.2446
1412 | 7.1 | 313.047 | 3.712 | 3.69 | 5.63 | 340 | 14.4 | -1 | 500 | 90 | 100 | 0.4557927 | 94.92 | -0.641 | 0.273 | 0.827 | 0.641 | 1.2446
1413 | 7.1 | 313.047 | 3.712 | 3.69 | 5.63 | 340 | 14.4 | -1 | 1000 | 90 | 100 | 0.4557927 | 96.22 | -0.641 | 0.273 | 0.827 | 0.641 | 1.2446
1414 | 7.1 | 313.047 | 3.712 | 3.69 | 5.63 | 340 | 14.4 | -1 | 2000 | 90 | 100 | 0.4557927 | 94.72 | -0.641 | 0.273 | 0.827 | 0.641 | 1.2446
1415 | 7.1 | 313.047 | 3.712 | 3.69 | 5.63 | 118 | 73.5 | -1 | 250 | 90 | 100 | 0.4557927 | 99.5 | -0.641 | 0.273 | 0.827 | 0.641 | 1.2446
1416 | 7.1 | 313.047 | 3.712 | 3.69 | 5.63 | 118 | 73.5 | -1 | 500 | 90 | 100 | 0.4557927 | 99.4 | -0.641 | 0.273 | 0.827 | 0.641 | 1.2446
1417 | 7.1 | 313.047 | 3.712 | 3.69 | 5.63 | 118 | 73.5 | -1 | 1000 | 90 | 100 | 0.4557927 | 99.8 | -0.641 | 0.273 | 0.827 | 0.641 | 1.2446
1418 | 7.1 | 313.047 | 3.712 | 3.69 | 5.63 | 118 | 73.5 | -1 | 2000 | 90 | 100 | 0.4557927 | 99.81 | -0.641 | 0.273 | 0.827 | 0.641 | 1.2446
1419 | 7.1 | 313.047 | 3.712 | 3.69 | 5.63 | 96 | 67.2 | -1 | 250 | 90 | 100 | 0.4557927 | 99.43 | -0.641 | 0.273 | 0.827 | 0.641 | 1.2446
1420 | 7.1 | 313.047 | 3.712 | 3.69 | 5.63 | 96 | 67.2 | -1 | 500 | 90 | 100 | 0.4557927 | 99.65 | -0.641 | 0.273 | 0.827 | 0.641 | 1.2446
1421 | 7.1 | 313.047 | 3.712 | 3.69 | 5.63 | 96 | 67.2 | -1 | 1000 | 90 | 100 | 0.4557927 | 99.8 | -0.641 | 0.273 | 0.827 | 0.641 | 1.2446
1422 | 7.1 | 313.047 | 3.712 | 3.69 | 5.63 | 96 | 67.2 | -1 | 2000 | 90 | 100 | 0.4557927 | 99.71 | -0.641 | 0.273 | 0.827 | 0.641 | 1.2446
1423 | 7.1 | 313.047 | 3.712 | 3.69 | 5.63 | 100 | 43.7 | -1 | 250 | 90 | 100 | 0.4557927 | 98.71 | -0.641 | 0.273 | 0.827 | 0.641 | 1.2446
1424 | 7.1 | 313.047 | 3.712 | 3.69 | 5.63 | 100 | 43.7 | -1 | 500 | 90 | 100 | 0.4557927 | 98.9 | -0.641 | 0.273 | 0.827 | 0.641 | 1.2446
1425 | 7.1 | 313.047 | 3.712 | 3.69 | 5.63 | 100 | 43.7 | -1 | 1000 | 90 | 100 | 0.4557927 | 99.3 | -0.641 | 0.273 | 0.827 | 0.641 | 1.2446
1426 | 7.1 | 313.047 | 3.712 | 3.69 | 5.63 | 100 | 43.7 | -1 | 2000 | 90 | 100 | 0.4557927 | 99.56 | -0.641 | 0.273 | 0.827 | 0.641 | 1.2446
1427 | 7.1 | 313.047 | 3.712 | 3.69 | 5.63 | 100 | 61.4 | -1 | 250 | 90 | 100 | 0.4557927 | 99.22 | -0.641 | 0.273 | 0.827 | 0.641 | 1.2446
1428 | 7.1 | 313.047 | 3.712 | 3.69 | 5.63 | 100 | 61.4 | -1 | 500 | 90 | 100 | 0.4557927 | 99.25 | -0.641 | 0.273 | 0.827 | 0.641 | 1.2446
1429 | 7.1 | 313.047 | 3.712 | 3.69 | 5.63 | 100 | 61.4 | -1 | 1000 | 90 | 100 | 0.4557927 | 99.66 | -0.641 | 0.273 | 0.827 | 0.641 | 1.2446
1430 | 7.1 | 313.047 | 3.712 | 3.69 | 5.63 | 100 | 61.4 | -1 | 2000 | 90 | 100 | 0.4557927 | 99.17 | -0.641 | 0.273 | 0.827 | 0.641 | 1.2446
1431 | 3.5 | 313.047 | 3.712 | 3.69 | 5.63 | 340 | 14.4 | -1 | 250 | 90 | 100 | 0.4557927 | 85.18 | -0.641 | 0.273 | 0.827 | 0.641 | 1.2446
1432 | 3.5 | 313.047 | 3.712 | 3.69 | 5.63 | 340 | 14.4 | -1 | 500 | 90 | 100 | 0.4557927 | 83.53 | -0.641 | 0.273 | 0.827 | 0.641 | 1.2446
1433 | 3.5 | 313.047 | 3.712 | 3.69 | 5.63 | 340 | 14.4 | -1 | 1000 | 90 | 100 | 0.4557927 | 86.91 | -0.641 | 0.273 | 0.827 | 0.641 | 1.2446
1434 | 3.5 | 313.047 | 3.712 | 3.69 | 5.63 | 340 | 14.4 | -1 | 2000 | 90 | 100 | 0.4557927 | 82.27 | -0.641 | 0.273 | 0.827 | 0.641 | 1.2446
1435 | 3.5 | 313.047 | 3.712 | 3.69 | 5.63 | 118 | 73.5 | 1 | 250 | 90 | 100 | 0.4557927 | 97.85 | -0.641 | 0.273 | 0.827 | 0.641 | 1.2446
1436 | 3.5 | 313.047 | 3.712 | 3.69 | 5.63 | 118 | 73.5 | 1 | 500 | 90 | 100 | 0.4557927 | 97.98 | -0.641 | 0.273 | 0.827 | 0.641 | 1.2446
1437 | 3.5 | 313.047 | 3.712 | 3.69 | 5.63 | 118 | 73.5 | 1 | 1000 | 90 | 100 | 0.4557927 | 98.93 | -0.641 | 0.273 | 0.827 | 0.641 | 1.2446
1438 | 3.5 | 313.047 | 3.712 | 3.69 | 5.63 | 118 | 73.5 | 1 | 2000 | 90 | 100 | 0.4557927 | 98.73 | -0.641 | 0.273 | 0.827 | 0.641 | 1.2446
1439 | 3.5 | 313.047 | 3.712 | 3.69 | 5.63 | 96 | 67.2 | -1 | 250 | 90 | 100 | 0.4557927 | 97.02 | -0.641 | 0.273 | 0.827 | 0.641 | 1.2446
1440 | 3.5 | 313.047 | 3.712 | 3.69 | 5.63 | 96 | 67.2 | -1 | 500 | 90 | 100 | 0.4557927 | 97.91 | -0.641 | 0.273 | 0.827 | 0.641 | 1.2446
1441 | 3.5 | 313.047 | 3.712 | 3.69 | 5.63 | 96 | 67.2 | -1 | 1000 | 90 | 100 | 0.4557927 | 98.86 | -0.641 | 0.273 | 0.827 | 0.641 | 1.2446
1442 | 3.5 | 313.047 | 3.712 | 3.69 | 5.63 | 96 | 67.2 | -1 | 2000 | 90 | 100 | 0.4557927 | 97.72 | -0.641 | 0.273 | 0.827 | 0.641 | 1.2446
1443 | 3.5 | 313.047 | 3.712 | 3.69 | 5.63 | 100 | 43.7 | 1 | 250 | 90 | 100 | 0.4557927 | 96.45 | -0.641 | 0.273 | 0.827 | 0.641 | 1.2446
1444 | 3.5 | 313.047 | 3.712 | 3.69 | 5.63 | 100 | 43.7 | 1 | 500 | 90 | 100 | 0.4557927 | 97.16 | -0.641 | 0.273 | 0.827 | 0.641 | 1.2446
1445 | 3.5 | 313.047 | 3.712 | 3.69 | 5.63 | 100 | 43.7 | 1 | 1000 | 90 | 100 | 0.4557927 | 98.93 | -0.641 | 0.273 | 0.827 | 0.641 | 1.2446
1446 | 3.5 | 313.047 | 3.712 | 3.69 | 5.63 | 100 | 43.7 | 1 | 2000 | 90 | 100 | 0.4557927 | 99.19 | -0.641 | 0.273 | 0.827 | 0.641 | 1.2446
1447 | 3.5 | 313.047 | 3.712 | 3.69 | 5.63 | 100 | 61.4 | -1 | 250 | 90 | 100 | 0.4557927 | 96.02 | -0.641 | 0.273 | 0.827 | 0.641 | 1.2446
1448 | 3.5 | 313.047 | 3.712 | 3.69 | 5.63 | 100 | 61.4 | -1 | 500 | 90 | 100 | 0.4557927 | 96.3 | -0.641 | 0.273 | 0.827 | 0.641 | 1.2446
1449 | 3.5 | 313.047 | 3.712 | 3.69 | 5.63 | 100 | 61.4 | -1 | 1000 | 90 | 100 | 0.4557927 | 96.39 | -0.641 | 0.273 | 0.827 | 0.641 | 1.2446
1450 | 3.5 | 313.047 | 3.712 | 3.69 | 5.63 | 100 | 61.4 | -1 | 2000 | 90 | 100 | 0.4557927 | 95.26 | -0.641 | 0.273 | 0.827 | 0.641 | 1.2446
1451 | 7 | 194.194 | -0.546 | 4.44 | 5.03 | 340 | 73.16 | -1 | 340 | 10 | 0.1 | 0.4725802 | 77 | 1.5 | 1.82 | 0.08 | 1.25 | 1.3632
1452 | 7 | 191.274 | 2.498 | 4.06 | 5.91 | 340 | 73.16 | -1 | 340 | 10 | 0.1 | 0.4898428 | 87 | 0.96 | 1.4 | 0 | 1.02 | 1.6773
1453 | 7 | 278.312 | 0.232 | 5.27 | 7.66 | 340 | 73.16 | -1 | 340 | 10 | 0.1 | 0.6353597 | 94 | 1.64 | 2.76 | 0 | 1.67 | 2.0834
1454 | 7 | 252.273 | 2.148 | 5.1 | 5.75 | 340 | 73.16 | -1 | 340 | 10 | 0.1 | 0.5415256 | 89 | 1.71 | 2.23 | 0.86 | 1 | 1.8693
1455 | 7 | 253.28 | 0.791 | 5.4 | 5.88 | 340 | 73.16 | -1 | 340 | 10 | 0.1 | 0.5634891 | 87 | 1.89 | 2.23 | 0.58 | 1.29 | 1.7244
1456 | 2.4 | 319.336 | -0.97 | 5.16 | 7.44 | 340 | 73.16 | 0 | 500 | 10 | 50 | 0.6195999 | 89.2 | 1.98 | 2.5 | 0.05 | 2.39 | 2.2724
1457 | 6.5 | 319.336 | -0.97 | 5.16 | 7.44 | 340 | 73.16 | -1 | 500 | 10 | 50 | 0.6195999 | 93.6 | 1.98 | 2.5 | 0.05 | 2.39 | 2.2724
1458 | 9.8 | 319.336 | -0.97 | 5.16 | 7.44 | 340 | 73.16 | -1 | 500 | 10 | 50 | 0.6195999 | 87 | 1.98 | 2.5 | 0.05 | 2.39 | 2.2724
1459 | 7 | 236.274 | 2.766 | 4.48 | 5.76 | 340 | 35 | -1 | 800 | 1440 | 0.3 | 0.5079843 | 31 | 2.15 | 1.9 | 0.5 | 1.15 | 1.8106
1460 | 7 | 151.165 | 0.907 | 3.49 | 5.67 | 340 | 35 | -1 | 800 | 1440 | 0.3 | 0.4448404 | 87 | 1.12 | 1.63 | 1.01 | 0.91 | 1.1724
1461 | 7 | 266.341 | 0.425 | 4.19 | 9.12 | 340 | 35 | -1 | 800 | 1440 | 0.3 | 0.618165 | 62 | 1.45 | 1.9 | 0.62 | 2.03 | 2.1763
1462 | 7 | 613.916 | 2.893 | 5.58 | 6.58 | 340 | 35 | -1 | 800 | 1440 | 0.3 | 0.6059406 | 93 | 3.572 | 3.614 | 0.814 | 2.733 | 2.5654
1463 | 7 | 87.099 | 0.922 | 2.73 | 4.04 | 340 | 35 | -1 | 800 | 1440 | 0.3 | 0.3321024 | 18 | 0.11 | 0.62 | 0 | 0.45 | 0.7466
1464 | 7 | 180.156 | -2.933 | 4.01 | 4.81 | 340 | 35 | -1 | 800 | 1440 | 0.3 | 0.4391822 | 88 | 1.056 | 1.631 | 1.194 | 1.995 | 1.1976
1465 | 7 | 342.297 | -4.529 | 5.29 | 5.84 | 340 | 35 | -1 | 800 | 1440 | 0.3 | 0.5558201 | 95 | 2.32 | 2.78 | 3 | 3.05 | 2.2279
1466 | 7 | 236.274 | 2.766 | 4.48 | 5.76 | 118 | 58.1 | -1 | 800 | 1440 | 0.3 | 0.5079843 | 91 | 2.15 | 1.9 | 0.5 | 1.15 | 1.8106
1467 | 7 | 151.165 | 0.907 | 3.49 | 5.67 | 118 | 58.1 | -1 | 800 | 1440 | 0.3 | 0.4448404 | 95 | 1.12 | 1.63 | 1.01 | 0.91 | 1.1724
1468 | 7 | 266.341 | 0.425 | 4.19 | 9.12 | 118 | 58.1 | -1 | 800 | 1440 | 0.3 | 0.618165 | 90 | 1.45 | 1.9 | 0.62 | 2.03 | 2.1763
1469 | 7 | 613.916 | 2.893 | 5.58 | 6.58 | 118 | 58.1 | -1 | 800 | 1440 | 0.3 | 0.6059406 | 96 | 3.572 | 3.614 | 0.814 | 2.733 | 2.5654
1470 | 7 | 87.099 | 0.922 | 2.73 | 4.04 | 118 | 58.1 | -1 | 800 | 1440 | 0.3 | 0.3321024 | 76 | 0.11 | 0.62 | 0 | 0.45 | 0.7466
1471 | 7 | 180.156 | -2.933 | 4.01 | 4.81 | 118 | 58.1 | -1 | 800 | 1440 | 0.3 | 0.4391822 | 94 | 1.056 | 1.631 | 1.194 | 1.995 | 1.1976
1472 | 7 | 342.297 | -4.529 | 5.29 | 5.84 | 118 | 58.1 | -1 | 800 | 1440 | 0.3 | 0.5558201 | 98 | 2.32 | 2.78 | 3 | 3.05 | 2.2279
1473 | 2.4 | 319.336 | -0.97 | 5.16 | 7.44 | 118 | 54.1 | 1 | 500 | 10 | 50 | 0.6195999 | 98.3 | 1.98 | 2.5 | 0.05 | 2.39 | 2.2724
1474 | 6.5 | 319.336 | -0.97 | 5.16 | 7.44 | 118 | 54.1 | -1 | 500 | 10 | 50 | 0.6195999 | 99.5 | 1.98 | 2.5 | 0.05 | 2.39 | 2.2724
1475 | 9.8 | 319.336 | -0.97 | 5.16 | 7.44 | 118 | 54.1 | -1 | 500 | 10 | 50 | 0.6195999 | 98 | 1.98 | 2.5 | 0.05 | 2.39 | 2.2724
1476 | 7 | 499.12 | 5.43 | 4.04 | 6.89 | 340 | 23.2 | -1 | 400 | 10 | 0.5 | 0.5275945 | 95.98 | -0.692 | 1.161 | 0.003 | 0.996 | 1.8763
1477 | 7 | 499.12 | 5.43 | 4.04 | 6.89 | 340 | 23.2 | -1 | 600 | 10 | 0.5 | 0.5275945 | 96.23 | -0.692 | 1.161 | 0.003 | 0.996 | 1.8763
1478 | 7 | 499.12 | 5.43 | 4.04 | 6.89 | 340 | 23.2 | -1 | 800 | 10 | 0.5 | 0.5275945 | 96.66 | -0.692 | 1.161 | 0.003 | 0.996 | 1.8763
1479 | 7 | 499.12 | 5.43 | 4.04 | 6.89 | 340 | 23.2 | -1 | 1000 | 10 | 0.5 | 0.5275945 | 96.89 | -0.692 | 1.161 | 0.003 | 0.996 | 1.8763
1480 | 7 | 499.12 | 5.43 | 4.04 | 6.89 | 340 | 23.2 | -1 | 1200 | 10 | 0.5 | 0.5275945 | 97.23 | -0.692 | 1.161 | 0.003 | 0.996 | 1.8763
1481 | 7 | 499.12 | 5.43 | 4.04 | 6.89 | 340 | 23.2 | -1 | 400 | 10 | 0.1 | 0.5275945 | 95.31 | -0.692 | 1.161 | 0.003 | 0.996 | 1.8763
1482 | 7 | 499.12 | 5.43 | 4.04 | 6.89 | 340 | 23.2 | -1 | 600 | 10 | 0.1 | 0.5275945 | 95.52 | -0.692 | 1.161 | 0.003 | 0.996 | 1.8763
1483 | 7 | 499.12 | 5.43 | 4.04 | 6.89 | 340 | 23.2 | -1 | 800 | 10 | 0.1 | 0.5275945 | 95.73 | -0.692 | 1.161 | 0.003 | 0.996 | 1.8763
1484 | 7 | 499.12 | 5.43 | 4.04 | 6.89 | 340 | 23.2 | -1 | 1000 | 10 | 0.1 | 0.5275945 | 96.08 | -0.692 | 1.161 | 0.003 | 0.996 | 1.8763
1485 | 7 | 499.12 | 5.43 | 4.04 | 6.89 | 340 | 23.2 | -1 | 1200 | 10 | 0.1 | 0.5275945 | 96.34 | -0.692 | 1.161 | 0.003 | 0.996 | 1.8763
1486 | 7 | 499.12 | 5.43 | 4.04 | 6.89 | 340 | 23.2 | -1 | 400 | 10 | 0.05 | 0.5275945 | 94.06 | -0.692 | 1.161 | 0.003 | 0.996 | 1.8763
1487 | 7 | 499.12 | 5.43 | 4.04 | 6.89 | 340 | 23.2 | -1 | 600 | 10 | 0.05 | 0.5275945 | 94.57 | -0.692 | 1.161 | 0.003 | 0.996 | 1.8763
1488 | 7 | 499.12 | 5.43 | 4.04 | 6.89 | 340 | 23.2 | -1 | 800 | 10 | 0.05 | 0.5275945 | 94.97 | -0.692 | 1.161 | 0.003 | 0.996 | 1.8763
1489 | 7 | 499.12 | 5.43 | 4.04 | 6.89 | 340 | 23.2 | -1 | 1000 | 10 | 0.05 | 0.5275945 | 95.25 | -0.692 | 1.161 | 0.003 | 0.996 | 1.8763
1490 | 7 | 499.12 | 5.43 | 4.04 | 6.89 | 340 | 23.2 | -1 | 1200 | 10 | 0.05 | 0.5275945 | 95.85 | -0.692 | 1.161 | 0.003 | 0.996 | 1.8763
1491 | 7 | 499.12 | 5.43 | 4.04 | 6.89 | 340 | 23.2 | -1 | 400 | 10 | 0.01 | 0.5275945 | 92.98 | -0.692 | 1.161 | 0.003 | 0.996 | 1.8763
1492 | 7 | 499.12 | 5.43 | 4.04 | 6.89 | 340 | 23.2 | -1 | 600 | 10 | 0.01 | 0.5275945 | 93.22 | -0.692 | 1.161 | 0.003 | 0.996 | 1.8763
1493 | 7 | 499.12 | 5.43 | 4.04 | 6.89 | 340 | 23.2 | -1 | 800 | 10 | 0.01 | 0.5275945 | 93.49 | -0.692 | 1.161 | 0.003 | 0.996 | 1.8763
1494 | 7 | 499.12 | 5.43 | 4.04 | 6.89 | 340 | 23.2 | -1 | 1000 | 10 | 0.01 | 0.5275945 | 93.9 | -0.692 | 1.161 | 0.003 | 0.996 | 1.8763
1495 | 7 | 499.12 | 5.43 | 4.04 | 6.89 | 340 | 23.2 | -1 | 1200 | 10 | 0.01 | 0.5275945 | 94.23 | -0.692 | 1.161 | 0.003 | 0.996 | 1.8763
1496 | 3.3 | 313.047 | 3.712 | 3.69 | 5.63 | 340 | 73.16 | -1 | 700 | 10 | 100 | 0.4557927 | 88.28 | -0.641 | 0.273 | 0.827 | 0.641 | 1.2446
1497 | 3.2 | 313.047 | 3.712 | 3.69 | 5.63 | 340 | 73.16 | -1 | 700 | 760 | 100 | 0.4557927 | 84.8 | -0.641 | 0.273 | 0.827 | 0.641 | 1.2446
1498 | 2.8 | 313.047 | 3.712 | 3.69 | 5.63 | 340 | 73.16 | -1 | 700 | 1300 | 100 | 0.4557927 | 79.12 | -0.641 | 0.273 | 0.827 | 0.641 | 1.2446
1499 | 2.6 | 313.047 | 3.712 | 3.69 | 5.63 | 340 | 73.16 | -1 | 700 | 1440 | 100 | 0.4557927 | 73.45 | -0.641 | 0.273 | 0.827 | 0.641 | 1.2446
1500 | 2.3 | 313.047 | 3.712 | 3.69 | 5.63 | 340 | 73.16 | 0.79 | 700 | 1523 | 100 | 0.4557927 | 71.24 | -0.641 | 0.273 | 0.827 | 0.641 | 1.2446
1501 | 2.2 | 313.047 | 3.712 | 3.69 | 5.63 | 340 | 73.16 | 0.78 | 700 | 1624 | 100 | 0.4557927 | 72.4 | -0.641 | 0.273 | 0.827 | 0.641 | 1.2446
1502 | 3 | 313.047 | 3.712 | 3.69 | 5.63 | 310 | 70 | -1 | 700 | 10 | 100 | 0.4557927 | 96.979 | -0.641 | 0.273 | 0.827 | 0.641 | 1.2446
1503 | 3 | 313.047 | 3.712 | 3.69 | 5.63 | 310 | 70 | -1 | 700 | 685 | 100 | 0.4557927 | 95.262 | -0.641 | 0.273 | 0.827 | 0.641 | 1.2446
1504 | 2.7 | 313.047 | 3.712 | 3.69 | 5.63 | 310 | 70 | -1 | 700 | 1394 | 100 | 0.4557927 | 95.253 | -0.641 | 0.273 | 0.827 | 0.641 | 1.2446
1505 | 2.8 | 313.047 | 3.712 | 3.69 | 5.63 | 310 | 70 | -1 | 700 | 2104 | 100 | 0.4557927 | 95.241 | -0.641 | 0.273 | 0.827 | 0.641 | 1.2446
1506 | 2.7 | 313.047 | 3.712 | 3.69 | 5.63 | 310 | 70 | -1 | 700 | 2839 | 100 | 0.4557927 | 95.648 | -0.641 | 0.273 | 0.827 | 0.641 | 1.2446
1507 | 2.8 | 313.047 | 3.712 | 3.69 | 5.63 | 310 | 70 | -1 | 700 | 3575 | 100 | 0.4557927 | 96.057 | -0.641 | 0.273 | 0.827 | 0.641 | 1.2446
1508 | 2.6 | 313.047 | 3.712 | 3.69 | 5.63 | 310 | 70 | -1 | 700 | 4285 | 100 | 0.4557927 | 96.876 | -0.641 | 0.273 | 0.827 | 0.641 | 1.2446
1509 | 2.2 | 313.047 | 3.712 | 3.69 | 5.63 | 310 | 70 | -1 | 700 | 4994 | 100 | 0.4557927 | 96.394 | -0.641 | 0.273 | 0.827 | 0.641 | 1.2446
1510 | 2.5 | 313.047 | 3.712 | 3.69 | 5.63 | 310 | 70 | -1 | 700 | 5755 | 100 | 0.4557927 | 95.885 | -0.641 | 0.273 | 0.827 | 0.641 | 1.2446
1511 | 2.3 | 313.047 | 3.712 | 3.69 | 5.63 | 310 | 70 | -1 | 700 | 1440 | 100 | 0.4557927 | 93.645 | -0.641 | 0.273 | 0.827 | 0.641 | 1.2446
1512 | 7 | 194.194 | -0.546 | 4.44 | 5.03 | 340 | 73.16 | -1 | 600 | 10 | 10 | 0.4725802 | 82 | 1.5 | 1.82 | 0.08 | 1.25 | 1.3632
1513 | 7 | 267.369 | 1.759 | 4.39 | 10.07 | 400 | 15.2 | -1 | 400 | 1440 | 1000 | 0.6648857 | 81.2 | 1.17 | 1.33 | 0.17 | 1.76 | 2.2604
1514 | 7 | 290.323 | 1.284 | 4.97 | 6.95 | 400 | 15.2 | -1 | 400 | 1440 | 1000 | 0.5877202 | 81.2 | 1.89 | 2.5 | 0.21 | 1.69 | 2.1813
1515 | 7 | 236.274 | 2.766 | 4.48 | 5.76 | 400 | 15.2 | -1 | 400 | 1440 | 1000 | 0.5079843 | 81.5 | 2.15 | 1.9 | 0.5 | 1.15 | 1.8106
1516 | 7 | 323.13 | 0.879 | 4.35 | 7.47 | 400 | 15.2 | -1 | 400 | 1440 | 1000 | 0.5700395 | 85.7 | 1.85 | 1.91 | 0.68 | 1.72 | 2.0728
1517 | 7 | 296.15 | 4.259 | 4.62 | 6.34 | 400 | 15.2 | -1 | 400 | 1440 | 1000 | 0.5412098 | 94.1 | 1.81 | 1.85 | 0.55 | 0.77 | 2.025
1518 | 7 | 357.79 | 3.53 | 5.24 | 8.54 | 400 | 15.2 | -1 | 400 | 1440 | 1000 | 0.6689514 | 95.4 | 2.24 | 1.47 | 0.58 | 1.43 | 2.5299
1519 | 8 | 206.285 | 3.844 | 3.78 | 6.59 | 118 | 54.1 | -1 | 690 | 10 | 0.8 | 0.4991012 | 77 | 0.73 | 0.7 | 0.57 | 0.79 | 1.7771
1520 | 5 | 250.28 | 0.387 | 4.53 | 6.12 | 118 | 54.1 | -1 | 690 | 10 | 0.8 | 0.5265321 | 75 | 2.08 | 2.55 | 0.65 | 1.37 | 1.7225
1521 | 3 | 253.28 | 0.791 | 5.4 | 5.88 | 118 | 54.1 | 1 | 690 | 10 | 0.8 | 0.5634891 | 70 | 1.89 | 2.23 | 0.58 | 1.29 | 1.7244
1522 | 10 | 253.28 | 0.791 | 5.4 | 5.88 | 118 | 54.1 | -1 | 690 | 10 | 0.8 | 0.5634891 | 96 | 1.89 | 2.23 | 0.58 | 1.29 | 1.7244
1523 | 8 | 278.33 | 0.65 | 4.9 | 7.04 | 118 | 54.1 | -1 | 690 | 10 | 0.8 | 0.587333 | 76 | 2.13 | 2.53 | 0.59 | 1.53 | 2.0043
1524 | 5 | 289.54 | 4.982 | 4.17 | 6.55 | 118 | 54.1 | -1 | 690 | 10 | 0.8 | 0.5226232 | 75 | 1.73 | 1.55 | 0.47 | 0.45 | 1.8088
1525 | 8 | 206.285 | 3.844 | 3.78 | 6.59 | 340 | 73.16 | -1 | 690 | 10 | 0.8 | 0.4991012 | 90 | 0.73 | 0.7 | 0.57 | 0.79 | 1.7771
1526 | 5 | 250.28 | 0.387 | 4.53 | 6.12 | 340 | 73.16 | -1 | 690 | 10 | 0.8 | 0.5265321 | 64 | 2.08 | 2.55 | 0.65 | 1.37 | 1.7225
1527 | 3 | 253.28 | 0.791 | 5.4 | 5.88 | 340 | 73.16 | -1 | 690 | 10 | 0.8 | 0.5634891 | 23 | 1.89 | 2.23 | 0.58 | 1.29 | 1.7244
1528 | 10 | 253.28 | 0.791 | 5.4 | 5.88 | 340 | 73.16 | -1 | 690 | 10 | 0.8 | 0.5634891 | 90 | 1.89 | 2.23 | 0.58 | 1.29 | 1.7244
1529 | 8 | 278.33 | 0.65 | 4.9 | 7.04 | 340 | 73.16 | -1 | 690 | 10 | 0.8 | 0.587333 | 70 | 2.13 | 2.53 | 0.59 | 1.53 | 2.0043
1530 | 5 | 289.54 | 4.982 | 4.17 | 6.55 | 340 | 73.16 | -1 | 690 | 10 | 0.8 | 0.5226232 | 62 | 1.73 | 1.55 | 0.47 | 0.45 | 1.8088
1531 | 8 | 206.285 | 3.844 | 3.78 | 6.59 | 96 | 65 | -1 | 690 | 10 | 0.8 | 0.4991012 | 89 | 0.73 | 0.7 | 0.57 | 0.79 | 1.7771
1532 | 5 | 250.28 | 0.387 | 4.53 | 6.12 | 96 | 65 | -1 | 690 | 10 | 0.8 | 0.5265321 | 94 | 2.08 | 2.55 | 0.65 | 1.37 | 1.7225
1533 | 3 | 253.28 | 0.791 | 5.4 | 5.88 | 96 | 65 | 1 | 690 | 10 | 0.8 | 0.5634891 | 95 | 1.89 | 2.23 | 0.58 | 1.29 | 1.7244
1534 | 10 | 253.28 | 0.791 | 5.4 | 5.88 | 96 | 65 | -1 | 690 | 10 | 0.8 | 0.5634891 | 100 | 1.89 | 2.23 | 0.58 | 1.29 | 1.7244
1535 | 8 | 278.33 | 0.65 | 4.9 | 7.04 | 96 | 65 | -1 | 690 | 10 | 0.8 | 0.587333 | 87 | 2.13 | 2.53 | 0.59 | 1.53 | 2.0043
1536 | 5 | 289.54 | 4.982 | 4.17 | 6.55 | 96 | 65 | -1 | 690 | 10 | 0.8 | 0.5226232 | 93 | 1.73 | 1.55 | 0.47 | 0.45 | 1.8088
1537 | 3 | 206.285 | 3.844 | 3.78 | 6.59 | 118 | 54.1 | 1 | 690 | 10 | 0.8 | 0.4991012 | 65 | 0.73 | 0.7 | 0.57 | 0.79 | 1.7771
1538 | 8 | 250.28 | 0.387 | 4.53 | 6.12 | 118 | 54.1 | -1 | 690 | 10 | 0.8 | 0.5265321 | 78 | 2.08 | 2.55 | 0.65 | 1.37 | 1.7225
1539 | 5 | 253.28 | 0.791 | 5.4 | 5.88 | 118 | 54.1 | -1 | 690 | 10 | 0.8 | 0.5634891 | 76 | 1.89 | 2.23 | 0.58 | 1.29 | 1.7244
1540 | 3 | 278.33 | 0.65 | 4.9 | 7.04 | 118 | 54.1 | 1 | 690 | 10 | 0.8 | 0.587333 | 75.5 | 2.13 | 2.53 | 0.59 | 1.53 | 2.0043
1541 | 10 | 278.33 | 0.65 | 4.9 | 7.04 | 118 | 54.1 | -1 | 690 | 10 | 0.8 | 0.587333 | 100 | 2.13 | 2.53 | 0.59 | 1.53 | 2.0043
1542 | 8 | 289.54 | 4.982 | 4.17 | 6.55 | 118 | 54.1 | -1 | 690 | 10 | 0.8 | 0.5226232 | 57 | 1.73 | 1.55 | 0.47 | 0.45 | 1.8088
1543 | 3 | 206.285 | 3.844 | 3.78 | 6.59 | 340 | 73.16 | -1 | 690 | 10 | 0.8 | 0.4991012 | 21 | 0.73 | 0.7 | 0.57 | 0.79 | 1.7771
1544 | 8 | 250.28 | 0.387 | 4.53 | 6.12 | 340 | 73.16 | -1 | 690 | 10 | 0.8 | 0.5265321 | 78 | 2.08 | 2.55 | 0.65 | 1.37 | 1.7225
1545 | 5 | 253.28 | 0.791 | 5.4 | 5.88 | 340 | 73.16 | -1 | 690 | 10 | 0.8 | 0.5634891 | 53 | 1.89 | 2.23 | 0.58 | 1.29 | 1.7244
1546 | 3 | 278.33 | 0.65 | 4.9 | 7.04 | 340 | 73.16 | -1 | 690 | 10 | 0.8 | 0.587333 | 88 | 2.13 | 2.53 | 0.59 | 1.53 | 2.0043
1547 | 10 | 278.33 | 0.65 | 4.9 | 7.04 | 340 | 73.16 | -1 | 690 | 10 | 0.8 | 0.587333 | 92 | 2.13 | 2.53 | 0.59 | 1.53 | 2.0043
1548 | 8 | 289.54 | 4.982 | 4.17 | 6.55 | 340 | 73.16 | -1 | 690 | 10 | 0.8 | 0.5226232 | 38 | 1.73 | 1.55 | 0.47 | 0.45 | 1.8088
1549 | 3 | 206.285 | 3.844 | 3.78 | 6.59 | 96 | 65 | 1 | 690 | 10 | 0.8 | 0.4991012 | 95 | 0.73 | 0.7 | 0.57 | 0.79 | 1.7771
1550 | 8 | 250.28 | 0.387 | 4.53 | 6.12 | 96 | 65 | -1 | 690 | 10 | 0.8 | 0.5265321 | 89 | 2.08 | 2.55 | 0.65 | 1.37 | 1.7225
1551 | 5 | 253.28 | 0.791 | 5.4 | 5.88 | 96 | 65 | -1 | 690 | 10 | 0.8 | 0.5634891 | 94 | 1.89 | 2.23 | 0.58 | 1.29 | 1.7244
1552 | 3 | 278.33 | 0.65 | 4.9 | 7.04 | 96 | 65 | 1 | 690 | 10 | 0.8 | 0.587333 | 96 | 2.13 | 2.53 | 0.59 | 1.53 | 2.0043
1553 | 10 | 278.33 | 0.65 | 4.9 | 7.04 | 96 | 65 | -1 | 690 | 10 | 0.8 | 0.587333 | 99 | 2.13 | 2.53 | 0.59 | 1.53 | 2.0043
1554 | 8 | 289.54 | 4.982 | 4.17 | 6.55 | 96 | 65 | -1 | 690 | 10 | 0.8 | 0.5226232 | 83 | 1.73 | 1.55 | 0.47 | 0.45 | 1.8088
1555 | 8 | 236.274 | 2.766 | 4.48 | 5.76 | 118 | 54.1 | -1 | 690 | 10 | 0.8 | 0.5079843 | 68 | 2.15 | 1.9 | 0.5 | 1.15 | 1.8106
1556 | 5 | 206.285 | 3.844 | 3.78 | 6.59 | 118 | 54.1 | -1 | 690 | 10 | 0.8 | 0.4991012 | 75 | 0.73 | 0.7 | 0.57 | 0.79 | 1.7771
1557 | 3 | 250.28 | 0.387 | 4.53 | 6.12 | 118 | 54.1 | 1 | 690 | 10 | 0.8 | 0.5265321 | 75 | 2.08 | 2.55 | 0.65 | 1.37 | 1.7225
1558 | 10 | 250.28 | 0.387 | 4.53 | 6.12 | 118 | 54.1 | -1 | 690 | 10 | 0.8 | 0.5265321 | 96 | 2.08 | 2.55 | 0.65 | 1.37 | 1.7225
1559 | 8 | 253.28 | 0.791 | 5.4 | 5.88 | 118 | 54.1 | -1 | 690 | 10 | 0.8 | 0.5634891 | 79 | 1.89 | 2.23 | 0.58 | 1.29 | 1.7244
1560 | 5 | 278.33 | 0.65 | 4.9 | 7.04 | 118 | 54.1 | -1 | 690 | 10 | 0.8 | 0.587333 | 74 | 2.13 | 2.53 | 0.59 | 1.53 | 2.0043
1561 | 3 | 289.54 | 4.982 | 4.17 | 6.55 | 118 | 54.1 | 1 | 690 | 10 | 0.8 | 0.5226232 | 75 | 1.73 | 1.55 | 0.47 | 0.45 | 1.8088
1562 | 10 | 289.54 | 4.982 | 4.17 | 6.55 | 118 | 54.1 | -1 | 690 | 10 | 0.8 | 0.5226232 | 93 | 1.73 | 1.55 | 0.47 | 0.45 | 1.8088
1563 | 8 | 236.274 | 2.766 | 4.48 | 5.76 | 340 | 73.16 | -1 | 690 | 10 | 0.8 | 0.5079843 | 36 | 2.15 | 1.9 | 0.5 | 1.15 | 1.8106
1564 | 5 | 206.285 | 3.844 | 3.78 | 6.59 | 340 | 73.16 | -1 | 690 | 10 | 0.8 | 0.4991012 | 84 | 0.73 | 0.7 | 0.57 | 0.79 | 1.7771
1565 | 3 | 250.28 | 0.387 | 4.53 | 6.12 | 340 | 73.16 | -1 | 690 | 10 | 0.8 | 0.5265321 | 56 | 2.08 | 2.55 | 0.65 | 1.37 | 1.7225
1566 | 10 | 250.28 | 0.387 | 4.53 | 6.12 | 340 | 73.16 | -1 | 690 | 10 | 0.8 | 0.5265321 | 92 | 2.08 | 2.55 | 0.65 | 1.37 | 1.7225
1567 | 8 | 253.28 | 0.791 | 5.4 | 5.88 | 340 | 73.16 | -1 | 690 | 10 | 0.8 | 0.5634891 | 86 | 1.89 | 2.23 | 0.58 | 1.29 | 1.7244
1568 | 5 | 278.33 | 0.65 | 4.9 | 7.04 | 340 | 73.16 | -1 | 690 | 10 | 0.8 | 0.587333 | 89 | 2.13 | 2.53 | 0.59 | 1.53 | 2.0043
1569 | 3 | 289.54 | 4.982 | 4.17 | 6.55 | 340 | 73.16 | -1 | 690 | 10 | 0.8 | 0.5226232 | 60 | 1.73 | 1.55 | 0.47 | 0.45 | 1.8088
1570 | 10 | 289.54 | 4.982 | 4.17 | 6.55 | 340 | 73.16 | -1 | 690 | 10 | 0.8 | 0.5226232 | 44 | 1.73 | 1.55 | 0.47 | 0.45 | 1.8088
1571 | 8 | 236.274 | 2.766 | 4.48 | 5.76 | 96 | 65 | -1 | 690 | 10 | 0.8 | 0.5079843 | 82 | 2.15 | 1.9 | 0.5 | 1.15 | 1.8106
1572 | 5 | 206.285 | 3.844 | 3.78 | 6.59 | 96 | 65 | -1 | 690 | 10 | 0.8 | 0.4991012 | 93 | 0.73 | 0.7 | 0.57 | 0.79 | 1.7771
1573 | 3 | 250.28 | 0.387 | 4.53 | 6.12 | 96 | 65 | 1 | 690 | 10 | 0.8 | 0.5265321 | 96 | 2.08 | 2.55 | 0.65 | 1.37 | 1.7225
1574 | 10 | 250.28 | 0.387 | 4.53 | 6.12 | 96 | 65 | -1 | 690 | 10 | 0.8 | 0.5265321 | 100 | 2.08 | 2.55 | 0.65 | 1.37 | 1.7225
1575 | 8 | 253.28 | 0.791 | 5.4 | 5.88 | 96 | 65 | -1 | 690 | 10 | 0.8 | 0.5634891 | 90 | 1.89 | 2.23 | 0.58 | 1.29 | 1.7244
1576 | 5 | 278.33 | 0.65 | 4.9 | 7.04 | 96 | 65 | -1 | 690 | 10 | 0.8 | 0.587333 | 93 | 2.13 | 2.53 | 0.59 | 1.53 | 2.0043
1577 | 3 | 289.54 | 4.982 | 4.17 | 6.55 | 96 | 65 | 1 | 690 | 10 | 0.8 | 0.5226232 | 94 | 1.73 | 1.55 | 0.47 | 0.45 | 1.8088
1578 | 10 | 289.54 | 4.982 | 4.17 | 6.55 | 96 | 65 | -1 | 690 | 10 | 0.8 | 0.5226232 | 97 | 1.73 | 1.55 | 0.47 | 0.45 | 1.8088
1579 | 8 | 179.219 | 1.41 | 3.45 | 6.9 | 250 | 47.3 | -1 | 552 | 480 | 0.001 | 0.4879037 | 14 | 0.94 | 1.48 | 0.48 | 0.86 | 1.4542
1580 | 8 | 218.256 | 1.118 | 4.17 | 5.4 | 250 | 47.3 | -1 | 552 | 480 | 0.001 | 0.4745313 | 72 | 1.527 | 2.59 | 0.645 | 2.557 | 1.7272
1581 | 8 | 179.219 | 1.41 | 3.45 | 6.9 | 96 | 46.9 | -1 | 552 | 480 | 0.001 | 0.4879037 | 50 | 0.94 | 1.48 | 0.48 | 0.86 | 1.4542
1582 | 8 | 218.256 | 1.118 | 4.17 | 5.4 | 96 | 46.9 | -1 | 552 | 480 | 0.001 | 0.4745313 | 78 | 1.527 | 2.59 | 0.645 | 2.557 | 1.7272
1583 | 8 | 296.15 | 4.259 | 4.62 | 6.34 | 96 | 46.9 | -1 | 552 | 480 | 0.001 | 0.5412098 | 65 | 1.81 | 1.85 | 0.55 | 0.77 | 2.025
1584 | 8 | 222.243 | 3.61 | 4.83 | 5.79 | 250 | 47.3 | -1 | 552 | 1440 | 0.1 | 0.5288261 | 93 | 2.2 | 1.73 | 0.59 | 0.54 | 1.6697
1585 | 8 | 138.122 | 1.977 | 3.56 | 4.73 | 250 | 47.3 | -1 | 552 | 1440 | 0.1 | 0.4103511 | 92 | 0.9 | 0.85 | 0.73 | 0.37 | 0.9904
1586 | 8 | 128.94 | 1.058 | 3.08 | 3.47 | 250 | 47.3 | -1 | 552 | 1440 | 0.1 | 0.326919 | 91 | 0.48 | 1.2 | 0.92 | 0.26 | 0.7096
1587 | 8 | 163.38 | 1.529 | 3.17 | 3.85 | 250 | 47.3 | -1 | 552 | 1440 | 0.1 | 0.3493494 | 94 | 0.52 | 1.21 | 1.01 | 0.26 | 0.832
1588 | 8 | 296.15 | 4.259 | 4.62 | 6.34 | 250 | 47.3 | -1 | 552 | 1440 | 0.1 | 0.5412098 | 93 | 1.81 | 1.85 | 0.55 | 0.77 | 2.025
1589 | 8 | 222.243 | 3.61 | 4.83 | 5.79 | 96 | 47.3 | -1 | 552 | 1440 | 0.1 | 0.5288261 | 96 | 2.2 | 1.73 | 0.59 | 0.54 | 1.6697
1590 | 8 | 138.122 | 1.977 | 3.56 | 4.73 | 96 | 47.3 | -1 | 552 | 1440 | 0.1 | 0.4103511 | 92 | 0.9 | 0.85 | 0.73 | 0.37 | 0.9904
1591 | 8 | 128.94 | 1.058 | 3.08 | 3.47 | 96 | 47.3 | -1 | 552 | 1440 | 0.1 | 0.326919 | 95 | 0.48 | 1.2 | 0.92 | 0.26 | 0.7096
1592 | 8 | 163.38 | 1.529 | 3.17 | 3.85 | 96 | 47.3 | -1 | 552 | 1440 | 0.1 | 0.3493494 | 96 | 0.52 | 1.21 | 1.01 | 0.26 | 0.832
1593 | 8 | 296.15 | 4.259 | 4.62 | 6.34 | 96 | 47.3 | -1 | 552 | 1440 | 0.1 | 0.5412098 | 95 | 1.81 | 1.85 | 0.55 | 0.77 | 2.025
1594 | 3 | 288.29 | 1.325 | 4.75 | 6.58 | 118 | 63.2 | -1 | 482.633 | 10 | 1.6 | 0.5590617 | 75.663 | 2.504 | 4.281 | 0.003 | 2.125 | 1.7646
1595 | 5 | 288.29 | 1.325 | 4.75 | 6.58 | 118 | 63.2 | -1 | 482.633 | 10 | 1.6 | 0.5590617 | 88.98 | 2.504 | 4.281 | 0.003 | 2.125 | 1.7646
1596 | 7 | 288.29 | 1.325 | 4.75 | 6.58 | 118 | 63.2 | -1 | 482.633 | 10 | 1.6 | 0.5590617 | 94.509 | 2.504 | 4.281 | 0.003 | 2.125 | 1.7646
1597 | 9 | 288.29 | 1.325 | 4.75 | 6.58 | 118 | 63.2 | -1 | 482.633 | 10 | 1.6 | 0.5590617 | 93.808 | 2.504 | 4.281 | 0.003 | 2.125 | 1.7646
1598 | 3 | 206.285 | 2.144 | 3.89 | 5.99 | 118 | 63.2 | -1 | 482.633 | 10 | 1.6 | 0.4827121 | 70.055 | 1.948 | 2.6 | 0.003 | 1.173 | 1.425
1599 | 5 | 206.285 | 2.144 | 3.89 | 5.99 | 118 | 63.2 | -1 | 482.633 | 10 | 1.6 | 0.4827121 | 91.783 | 1.948 | 2.6 | 0.003 | 1.173 | 1.425
1600 | 7 | 206.285 | 2.144 | 3.89 | 5.99 | 118 | 63.2 | -1 | 482.633 | 10 | 1.6 | 0.4827121 | 92.64 | 1.948 | 2.6 | 0.003 | 1.173 | 1.425
1601 | 9 | 206.285 | 2.144 | 3.89 | 5.99 | 118 | 63.2 | -1 | 482.633 | 10 | 1.6 | 0.4827121 | 94.119 | 1.948 | 2.6 | 0.003 | 1.173 | 1.425
1602 | 3 | 288.29 | 1.325 | 4.75 | 6.58 | 300 | 30.3 | 0.4206 | 448.159 | 10 | 1.6 | 0.5590617 | 50.741 | 2.504 | 4.281 | 0.003 | 2.125 | 1.7646
1603 | 5 | 288.29 | 1.325 | 4.75 | 6.58 | 300 | 30.3 | -1 | 448.159 | 10 | 1.6 | 0.5590617 | 86.176 | 2.504 | 4.281 | 0.003 | 2.125 | 1.7646
1604 | 7 | 288.29 | 1.325 | 4.75 | 6.58 | 300 | 30.3 | -1 | 448.159 | 10 | 1.6 | 0.5590617 | 87.345 | 2.504 | 4.281 | 0.003 | 2.125 | 1.7646
1605 | 9 | 288.29 | 1.325 | 4.75 | 6.58 | 300 | 30.3 | -1 | 448.159 | 10 | 1.6 | 0.5590617 | 87.889 | 2.504 | 4.281 | 0.003 | 2.125 | 1.7646
1606 | 3 | 206.285 | 2.144 | 3.89 | 5.99 | 300 | 30.3 | 0.4206 | 448.159 | 10 | 1.6 | 0.4827121 | 17.096 | 1.948 | 2.6 | 0.003 | 1.173 | 1.425
1607 | 5 | 206.285 | 2.144 | 3.89 | 5.99 | 300 | 30.3 | -1 | 448.159 | 10 | 1.6 | 0.4827121 | 90.537 | 1.948 | 2.6 | 0.003 | 1.173 | 1.425
1608 | 7 | 206.285 | 2.144 | 3.89 | 5.99 | 300 | 30.3 | -1 | 448.159 | 10 | 1.6 | 0.4827121 | 87.344 | 1.948 | 2.6 | 0.003 | 1.173 | 1.425
1609 | 9 | 206.285 | 2.144 | 3.89 | 5.99 | 300 | 30.3 | -1 | 448.159 | 10 | 1.6 | 0.4827121 | 85.709 | 1.948 | 2.6 | 0.003 | 1.173 | 1.425
1610 | 7 | 128.56 | 2.274 | 3.39 | 4.57 | 150 | 47 | -1 | 294.2 | 10 | 10 | 0.3936026 | 52.195 | 0.92 | 1.08 | 0.67 | 0.2 | 0.8975
1611 | 7 | 163 | 2.878 | 3.9 | 4.24 | 150 | 47 | -1 | 294.2 | 10 | 10 | 0.4066448 | 82.547 | 0.96 | 0.92 | 0.44 | 0.21 | 1.0199
1612 | 7 | 266.32 | 4.69 | 4.54 | 4.84 | 150 | 47 | -1 | 294.2 | 10 | 10 | 0.4687601 | 98.537 | 1.22 | 0.91 | 0.66 | 0.06 | 1.3871
1613 | 7 | 163 | 2.878 | 3.64 | 4.58 | 150 | 47 | -1 | 294.2 | 10 | 10 | 0.4083038 | 73.062 | 0.96 | 0.82 | 0.54 | 0.17 | 1.0199
1614 | 7 | 139.11 | 1.61 | 3.76 | 4.34 | 150 | 47 | -1 | 294.2 | 10 | 10 | 0.4039604 | 80.456 | 1.02 | 1.05 | 0.05 | 0.37 | 0.9493
1615 | 7 | 139.11 | 1.61 | 3.42 | 4.68 | 150 | 47 | -1 | 294.2 | 10 | 10 | 0.40007 | 79.314 | 1.07 | 1.72 | 0.82 | 0.26 | 0.9493
1616 | 7 | 184.107 | 1.55 | 3.89 | 5.02 | 150 | 47 | -1 | 294.2 | 10 | 10 | 0.4419027 | 94.457 | 1.2 | 1.49 | 0.09 | 0.56 | 1.1235
1617 | 7 | 93.129 | 1.144 | 3.41 | 4.06 | 150 | 47 | -1 | 294.2 | 10 | 10 | 0.3720833 | 71.599 | 0.96 | 0.96 | 0.26 | 0.41 | 0.8162
1618 | 7 | 190.02 | 2.032 | 4.29 | 4.8 | 96 | 75.8 | -1 | 1000 | 10 | 0.001 | 0.4537841 | 94.062 | 1.2 | 1.75 | 0.4 | 0.79 | 1.2176
1619 | 7 | 190.02 | 2.032 | 4.29 | 4.8 | 96 | 75.8 | -1 | 1000 | 10 | 1 | 0.4537841 | 92.162 | 1.2 | 1.75 | 0.4 | 0.79 | 1.2176
1620 | 7 | 190.02 | 2.032 | 4.29 | 4.8 | 96 | 75.8 | -1 | 1000 | 10 | 5 | 0.4537841 | 92.399 | 1.2 | 1.75 | 0.4 | 0.79 | 1.2176
1621 | 7 | 190.02 | 2.032 | 4.29 | 4.8 | 96 | 75.8 | -1 | 1000 | 10 | 10 | 0.4537841 | 93.349 | 1.2 | 1.75 | 0.4 | 0.79 | 1.2176
1622 | 7 | 200.62 | 2.411 | 4.18 | 6.37 | 96 | 75.8 | -1 | 1000 | 10 | 0.001 | 0.5160097 | 94.537 | 1.023 | 1.408 | 0.502 | 0.925 | 1.4161
1623 | 7 | 200.62 | 2.411 | 4.18 | 6.37 | 96 | 75.8 | -1 | 1000 | 10 | 1 | 0.5160097 | 92.874 | 1.023 | 1.408 | 0.502 | 0.925 | 1.4161
1624 | 7 | 200.62 | 2.411 | 4.18 | 6.37 | 96 | 75.8 | -1 | 1000 | 10 | 5 | 0.5160097 | 92.399 | 1.023 | 1.408 | 0.502 | 0.925 | 1.4161
1625 | 7 | 200.62 | 2.411 | 4.18 | 6.37 | 96 | 75.8 | -1 | 1000 | 10 | 10 | 0.5160097 | 93.587 | 1.023 | 1.408 | 0.502 | 0.925 | 1.4161
1626 | 7 | 214.65 | 2.56 | 4.1 | 5.64 | 96 | 75.8 | -1 | 1000 | 10 | 0.001 | 0.4808742 | 95.012 | 1.008 | 1.369 | 0.502 | 0.945 | 1.557
1627 | 7 | 214.65 | 2.56 | 4.1 | 5.64 | 96 | 75.8 | -1 | 1000 | 10 | 1 | 0.4808742 | 93.349 | 1.008 | 1.369 | 0.502 | 0.945 | 1.557
1628 | 7 | 214.65 | 2.56 | 4.1 | 5.64 | 96 | 75.8 | -1 | 1000 | 10 | 5 | 0.4808742 | 92.874 | 1.008 | 1.369 | 0.502 | 0.945 | 1.557
1629 | 7 | 214.65 | 2.56 | 4.1 | 5.64 | 96 | 75.8 | -1 | 1000 | 10 | 10 | 0.4808742 | 93.349 | 1.008 | 1.369 | 0.502 | 0.945 | 1.557
1630 | 7 | 190.02 | 2.032 | 4.29 | 4.8 | 100 | 79.4 | -1 | 1000 | 10 | 1 | 0.4537841 | 95.249 | 1.2 | 1.75 | 0.4 | 0.79 | 1.2176
1631 | 7 | 190.02 | 2.032 | 4.29 | 4.8 | 100 | 79.4 | -1 | 1000 | 10 | 5 | 0.4537841 | 98.337 | 1.2 | 1.75 | 0.4 | 0.79 | 1.2176
1632 | 7 | 190.02 | 2.032 | 4.29 | 4.8 | 100 | 79.4 | -1 | 1000 | 10 | 10 | 0.4537841 | 98.337 | 1.2 | 1.75 | 0.4 | 0.79 | 1.2176
1633 | 7 | 200.62 | 2.411 | 4.18 | 6.37 | 100 | 79.4 | -1 | 1000 | 10 | 1 | 0.5160097 | 96.2 | 1.023 | 1.408 | 0.502 | 0.925 | 1.4161
1634 | 7 | 200.62 | 2.411 | 4.18 | 6.37 | 100 | 79.4 | -1 | 1000 | 10 | 5 | 0.5160097 | 99.05 | 1.023 | 1.408 | 0.502 | 0.925 | 1.4161
1635 | 7 | 200.62 | 2.411 | 4.18 | 6.37 | 100 | 79.4 | -1 | 1000 | 10 | 10 | 0.5160097 | 98.575 | 1.023 | 1.408 | 0.502 | 0.925 | 1.4161
1636 | 7 | 214.65 | 2.56 | 4.1 | 5.64 | 100 | 79.4 | -1 | 1000 | 10 | 1 | 0.4808742 | 96.675 | 1.008 | 1.369 | 0.502 | 0.945 | 1.557
1637 | 7 | 214.65 | 2.56 | 4.1 | 5.64 | 100 | 79.4 | -1 | 1000 | 10 | 5 | 0.4808742 | 99.05 | 1.008 | 1.369 | 0.502 | 0.945 | 1.557
1638 | 7 | 214.65 | 2.56 | 4.1 | 5.64 | 100 | 79.4 | -1 | 1000 | 10 | 10 | 0.4808742 | 99.05 | 1.008 | 1.369 | 0.502 | 0.945 | 1.557
1639 | 7 | 190.02 | 2.032 | 4.29 | 4.8 | 340 | 17.5 | -1 | 1000 | 10 | 0.001 | 0.4537841 | 31.591 | 1.2 | 1.75 | 0.4 | 0.79 | 1.2176
1640 | 7 | 190.02 | 2.032 | 4.29 | 4.8 | 340 | 17.5 | -1 | 1000 | 10 | 1 | 0.4537841 | 30.879 | 1.2 | 1.75 | 0.4 | 0.79 | 1.2176
1641 | 7 | 190.02 | 2.032 | 4.29 | 4.8 | 340 | 17.5 | -1 | 1000 | 10 | 5 | 0.4537841 | 26.603 | 1.2 | 1.75 | 0.4 | 0.79 | 1.2176
1642 | 7 | 190.02 | 2.032 | 4.29 | 4.8 | 340 | 17.5 | -1 | 1000 | 10 | 10 | 0.4537841 | 31.354 | 1.2 | 1.75 | 0.4 | 0.79 | 1.2176
1643 | 7 | 200.62 | 2.411 | 4.18 | 6.37 | 340 | 17.5 | -1 | 1000 | 10 | 0.001 | 0.5160097 | 92.637 | 1.023 | 1.408 | 0.502 | 0.925 | 1.4161
1644 | 7 | 200.62 | 2.411 | 4.18 | 6.37 | 340 | 17.5 | -1 | 1000 | 10 | 1 | 0.5160097 | 66.746 | 1.023 | 1.408 | 0.502 | 0.925 | 1.4161
1645 | 7 | 200.62 | 2.411 | 4.18 | 6.37 | 340 | 17.5 | -1 | 1000 | 10 | 5 | 0.5160097 | 44.656 | 1.023 | 1.408 | 0.502 | 0.925 | 1.4161
1646 | 7 | 200.62 | 2.411 | 4.18 | 6.37 | 340 | 17.5 | -1 | 1000 | 10 | 10 | 0.5160097 | 37.292 | 1.023 | 1.408 | 0.502 | 0.925 | 1.4161
1647 | 7 | 214.65 | 2.56 | 4.1 | 5.64 | 340 | 17.5 | -1 | 1000 | 10 | 0.001 | 0.4808742 | 90.024 | 1.008 | 1.369 | 0.502 | 0.945 | 1.557
1648 | 7 | 214.65 | 2.56 | 4.1 | 5.64 | 340 | 17.5 | -1 | 1000 | 10 | 1 | 0.4808742 | 79.572 | 1.008 | 1.369 | 0.502 | 0.945 | 1.557
1649 | 7 | 214.65 | 2.56 | 4.1 | 5.64 | 340 | 17.5 | -1 | 1000 | 10 | 5 | 0.4808742 | 61.52 | 1.008 | 1.369 | 0.502 | 0.945 | 1.557
1650 | 7 | 214.65 | 2.56 | 4.1 | 5.64 | 340 | 17.5 | -1 | 1000 | 10 | 10 | 0.4808742 | 53.682 | 1.008 | 1.369 | 0.502 | 0.945 | 1.557
1651 | 7 | 188.23 | 1.219 | 4.13 | 5.89 | 200 | 48 | -1 | 500 | 10 | 0.002 | 0.4932109 | 85.2 | 1.3 | 1.83 | 0 | 1.37 | 1.4846
1652 | 7 | 188.23 | 1.219 | 4.13 | 5.89 | 190 | 43 | -1 | 500 | 10 | 0.002 | 0.4932109 | 74.8 | 1.3 | 1.83 | 0 | 1.37 | 1.4846
1653 | 7 | 272.4 | 3.746 | 4.02 | 7.3 | 300 | 37.5 | -1 | 276 | 10 | 0.053 | 0.5417195 | 76.5 | 1.8 | 1.77 | 0.86 | 1.1 | 2.1988
1654 | 7 | 272.4 | 3.746 | 4.02 | 7.3 | 118 | 59.8 | -1 | 280 | 10 | 0.053 | 0.5417195 | 95.45 | 1.8 | 1.77 | 0.86 | 1.1 | 2.1988
1655 | 7 | 215.69 | 2.198 | 4.79 | 6.36 | 300 | 37.5 | -1 | 276 | 10 | 0.053 | 0.5519456 | 83.8 | 1.22 | 1.29 | 0.17 | 1.01 | 1.6196
1656 | 7 | 215.69 | 2.198 | 4.79 | 6.36 | 118 | 59.8 | -1 | 280 | 10 | 0.053 | 0.5519456 | 96.9 | 1.22 | 1.29 | 0.17 | 1.01 | 1.6196
1657 | 7 | 203.341 | 1.66 | 4.47 | 6.01 | 200 | 48 | -1 | 500 | 10 | 0.002 | 0.5183117 | 21.5 | 1.408 | 1.808 | 0.003 | 1.212 | 1.1245
1658 | 7 | 203.341 | 1.66 | 4.47 | 6.01 | 190 | 43 | -1 | 500 | 10 | 0.002 | 0.5183117 | 21 | 1.408 | 1.808 | 0.003 | 1.212 | 1.1245
1659 | 7 | 90.122 | -0.209 | 2.75 | 5.07 | 190 | 43 | -1 | 500 | 10 | 0.002 | 0.3733966 | 38 | 0.24 | 0.55 | 0.29 | 0.82 | 0.7896
1660 | 7 | 76.095 | -0.566 | 2.53 | 4.41 | 190 | 43 | -1 | 500 | 10 | 0.002 | 0.3340254 | 25 | 0.27 | 0.5 | 0.3 | 0.84 | 0.6487
1661 | 7 | 231.299 | 1.151 | 4.26 | 6.4 | 190 | 43 | -1 | 500 | 10 | 0.002 | 0.5221494 | 97.7 | 1.68 | 1.74 | 0 | 1.6 | 1.8662
1662 | 7 | 188.23 | 1.219 | 4.13 | 5.89 | 190 | 43 | -1 | 500 | 10 | 0.002 | 0.4932109 | 74.8 | 1.3 | 1.83 | 0 | 1.37 | 1.4846
1663 | 8 | 218.256 | 1.118 | 4.17 | 5.4 | 100 | 41.5 | -1 | 510 | 10 | 0.1 | 0.4745313 | 83 | 1.527 | 2.59 | 0.645 | 2.557 | 1.7272
1664 | 8 | 165.82 | 2.615 | 3.18 | 3.86 | 100 | 46.8 | -1 | 480 | 10 | 0.1 | 0.3503541 | 87 | 0.64 | 0.44 | 0 | 0 | 0.837
1665 | 7 | 194.194 | -0.546 | 4.44 | 5.03 | 300 | 37.5 | -1 | 276 | 10 | 0.053 | 0.4725802 | 53.97 | 1.5 | 1.82 | 0.08 | 1.25 | 1.3632
1666 | 7 | 228.291 | 4.045 | 4.53 | 5.62 | 118 | 59.8 | -1 | 280 | 10 | 0.053 | 0.5045652 | 94.275 | 1.61 | 1.49 | 1.01 | 0.91 | 1.8643
1667 | 7 | 236.274 | 2.766 | 4.48 | 5.76 | 300 | 37.5 | -1 | 276 | 10 | 0.053 | 0.5079843 | 72.55 | 2.15 | 1.9 | 0.5 | 1.15 | 1.8106
1668 | 7 | 76.095 | -0.566 | 2.53 | 4.41 | 200 | 48 | -1 | 500 | 10 | 0.002 | 0.3340254 | 31.7 | 0.27 | 0.5 | 0.3 | 0.84 | 0.6487
1669 | 7 | 231.299 | 1.151 | 4.26 | 6.4 | 200 | 48 | -1 | 500 | 10 | 0.002 | 0.5221494 | 97 | 1.68 | 1.74 | 0 | 1.6 | 1.8662
1670 | 7 | 188.23 | 1.219 | 4.13 | 5.89 | 200 | 48 | -1 | 500 | 10 | 0.002 | 0.4932109 | 85.2 | 1.3 | 1.83 | 0 | 1.37 | 1.4846
1671 | 7 | 215.69 | 2.198 | 4.79 | 6.36 | 200 | 48 | -1 | 500 | 10 | 0.002 | 0.5519456 | 91.3 | 1.22 | 1.29 | 0.17 | 1.01 | 1.6196
1672 | 7 | 240.28 | 0.757 | 4.02 | 5.84 | 200 | 48 | -1 | 500 | 10 | 0.002 | 0.4845286 | 98.1 | 1.425 | 1.921 | 0.266 | 0.821 | 1.6676
1673 | 7 | 236.274 | 2.766 | 4.48 | 5.76 | 200 | 48 | -1 | 500 | 10 | 0.002 | 0.5079843 | 88.4 | 2.15 | 1.9 | 0.5 | 1.15 | 1.8106
1674 | 7 | 261.08 | 0.097 | 5.2 | 5.51 | 200 | 48 | -1 | 500 | 10 | 0.002 | 0.5352756 | 93.6 | 0.622 | 1.946 | 0.003 | 2.233 | 1.7957
1675 | 7 | 236.274 | 2.766 | 4.48 | 5.76 | 190 | 43 | -1 | 500 | 10 | 0.002 | 0.5079843 | 95 | 2.15 | 1.9 | 0.5 | 1.15 | 1.8106
1676 | 8 | 236.274 | 2.766 | 4.48 | 5.76 | 100 | 41.5 | -1 | 510 | 10 | 0.1 | 0.5079843 | 76 | 2.15 | 1.9 | 0.5 | 1.15 | 1.8106
1677 | 8 | 119.37 | 1.825 | 3.04 | 3.18 | 100 | 56.8 | -1 | 620 | 10 | 0.1 | 0.3109212 | 4 | 0.43 | 0.49 | 0.15 | 0.02 | 0.6167
1678 | 8 | 119.37 | 1.825 | 3.04 | 3.18 | 150 | 39.8 | -1 | 410 | 10 | 0.1 | 0.3109212 | 10 | 0.43 | 0.49 | 0.15 | 0.02 | 0.6167
1679 | 8 | 119.37 | 1.825 | 3.04 | 3.18 | 200 | 51.7 | -1 | 240 | 10 | 0.1 | 0.3109212 | 1 | 0.43 | 0.49 | 0.15 | 0.02 | 0.6167
1680 | 8 | 331.627 | 3.597 | 3.37 | 3.42 | 200 | 51.7 | -1 | 240 | 10 | 0.1 | 0.3394908 | 70 | 1.19 | 0.94 | 0 | 0 | 0.9495
1681 | 8 | 119.37 | 1.825 | 3.04 | 3.18 | 65 | 54.4 | -1 | 340 | 10 | 0.1 | 0.3109212 | 9 | 0.43 | 0.49 | 0.15 | 0.02 | 0.6167
1682 | 7 | 194.194 | -0.546 | 4.44 | 5.03 | 118 | 59.8 | -1 | 280 | 10 | 0.053 | 0.4725802 | 86.5 | 1.5 | 1.82 | 0.08 | 1.25 | 1.3632
1683 | 7 | 236.274 | 2.766 | 4.48 | 5.76 | 118 | 59.8 | -1 | 280 | 10 | 0.053 | 0.5079843 | 95.2 | 2.15 | 1.9 | 0.5 | 1.15 | 1.8106
1684 | 7 | 270.372 | 4.309 | 4.06 | 6.82 | 300 | 37.5 | -1 | 276 | 10 | 0.053 | 0.5262053 | 77.63 | 1.73 | 2.05 | 0.5 | 1.08 | 2.1558
1685 | 7 | 119.37 | 1.825 | 3.04 | 3.18 | 118 | 59.8 | -1 | 280 | 10 | 0.053 | 0.3109212 | 1 | 0.43 | 0.49 | 0.15 | 0.02 | 0.6167
1686 | 7 | 331.627 | 3.597 | 3.37 | 3.42 | 118 | 59.8 | -1 | 280 | 10 | 0.053 | 0.3394908 | 70 | 1.19 | 0.94 | 0 | 0 | 0.9495
1687 | 7 | 153.81 | 2.997 | 3.16 | 3.18 | 118 | 59.8 | -1 | 280 | 10 | 0.053 | 0.3169984 | 35 | 0.46 | 0.38 | 0 | 0 | 0.7391
1688 | 7 | 171.156 | -0.459 | 4.68 | 4.75 | 300 | 37.5 | -1 | 276 | 10 | 0.053 | 0.471487 | 44.55 | 1.12 | 1.79 | 0.37 | 1.04 | 1.1919
1689 | 7 | 220.356 | 5.74 | 3.64 | 9.03 | 300 | 37.5 | -1 | 276 | 10 | 0.053 | 0.5733167 | 84.9 | 0.807 | 0.773 | 0.546 | 0.463 | 2.0432
1690 | 7 | 270.372 | 4.309 | 4.06 | 6.82 | 118 | 59.8 | -1 | 280 | 10 | 0.053 | 0.5262053 | 94.225 | 1.73 | 2.05 | 0.5 | 1.08 | 2.1558
1691 | 7 | 171.156 | -0.459 | 4.68 | 4.75 | 118 | 59.8 | -1 | 280 | 10 | 0.053 | 0.471487 | 86.97 | 1.12 | 1.79 | 0.37 | 1.04 | 1.1919
1692 | 7 | 179.219 | 1.41 | 3.45 | 6.9 | 300 | 37.5 | -1 | 276 | 10 | 0.053 | 0.4879037 | 41.3 | 0.94 | 1.48 | 0.48 | 0.86 | 1.4542
1693 | 7 | 220.356 | 5.74 | 3.64 | 9.03 | 118 | 59.8 | -1 | 280 | 10 | 0.053 | 0.5733167 | 95.85 | 0.807 | 0.773 | 0.546 | 0.463 | 2.0432
1694 | 7 | 188.23 | 1.219 | 4.13 | 5.89 | 300 | 37.5 | -1 | 276 | 10 | 0.053 | 0.4932109 | 59.975 | 1.3 | 1.83 | 0 | 1.37 | 1.4846
1695 | 7 | 165.82 | 2.615 | 3.18 | 3.86 | 118 | 59.8 | -1 | 280 | 10 | 0.053 | 0.3503541 | 39 | 0.64 | 0.44 | 0 | 0 | 0.837
1696 | 7 | 218.256 | 1.118 | 4.17 | 5.4 | 118 | 59.8 | -1 | 280 | 10 | 0.053 | 0.4745313 | 82 | 1.527 | 2.59 | 0.645 | 2.557 | 1.7272
1697 | 7 | 179.219 | 1.41 | 3.45 | 6.9 | 118 | 59.8 | -1 | 280 | 10 | 0.053 | 0.4879037 | 74.875 | 0.94 | 1.48 | 0.48 | 0.86 | 1.4542
1698 | 7 | 188.23 | 1.219 | 4.13 | 5.89 | 118 | 59.8 | -1 | 280 | 10 | 0.053 | 0.4932109 | 92.575 | 1.3 | 1.83 | 0 | 1.37 | 1.4846
1699 | 7 | 212.68 | 2.207 | 3.85 | 6.29 | 200 | 48 | -1 | 500 | 10 | 0.002 | 0.4921026 | 81.1 | 1.11 | 1.5 | 0.47 | 0.81 | 1.6177
1700 | 7 | 233.09 | 2.533 | 3.93 | 6.5 | 200 | 48 | -1 | 500 | 10 | 0.002 | 0.5054206 | 72.8 | 1.28 | 1.6 | 0.57 | 0.7 | 1.5992
1701 | 7 | 46.069 | -0.162 | 2.39 | 3.23 | 200 | 48 | -1 | 500 | 10 | 0.002 | 0.2778435 | 8.7 | 0.25 | 0.42 | 0.37 | 0.48 | 0.4491
1702 | 7 | 270.372 | 4.309 | 4.06 | 6.82 | 200 | 48 | -1 | 500 | 10 | 0.002 | 0.5262053 | 90 | 1.73 | 2.05 | 0.5 | 1.08 | 2.1558
1703 | 7 | 180.156 | -2.933 | 4.01 | 4.81 | 200 | 48 | -1 | 500 | 10 | 0.002 | 0.4391822 | 98.1 | 1.056 | 1.631 | 1.194 | 1.995 | 1.1976
1704 | 7 | 206.289 | 2.57 | 3.51 | 6.98 | 200 | 48 | -1 | 500 | 10 | 0.002 | 0.4949727 | 93.2 | 1.2 | 1.79 | 0.46 | 0.93 | 1.7771
1705 | 7 | 290.81 | 4.346 | 4.25 | 4.52 | 200 | 48 | -1 | 500 | 10 | 0.002 | 0.4382921 | 90.8 | 1.45 | 0.91 | 0 | 0.68 | 1.5798
1706 | 7 | 259.103 | 2.245 | 4.1 | 6.57 | 200 | 48 | -1 | 500 | 10 | 0.002 | 0.5190087 | 78.4 | 1.39 | 1.62 | 0.36 | 0.81 | 1.5881
1707 | 7 | 214.65 | 2.08 | 4.1 | 6.49 | 200 | 48 | -1 | 500 | 10 | 0.002 | 0.5158391 | 78.8 | 1.24 | 1.21 | 0.22 | 0.87 | 1.5355
1708 | 7 | 165.192 | 1.053 | 3.74 | 6.43 | 200 | 48 | -1 | 500 | 10 | 0.002 | 0.4903896 | 38.3 | 0.97 | 1.59 | 0.48 | 0.86 | 1.3133
1709 | 7 | 228.68 | 1.771 | 3.92 | 6.94 | 200 | 48 | -1 | 500 | 10 | 0.002 | 0.5215822 | 88.5 | 1.24 | 1.78 | 0.32 | 1.07 | 1.6764
1710 | 7 | 201.66 | 1.781 | 4.9 | 6.28 | 200 | 48 | -1 | 500 | 10 | 0.002 | 0.5547252 | 81.8 | 1.25 | 1.32 | 0.18 | 0.98 | 1.4787
1711 | 7 | 261.08 | 0.097 | 5.2 | 5.51 | 190 | 43 | -1 | 500 | 10 | 0.002 | 0.5352756 | 96.5 | 0.622 | 1.946 | 0.003 | 2.233 | 1.7957
1712 | 7 | 180.156 | -2.933 | 4.01 | 4.81 | 190 | 43 | -1 | 500 | 10 | 0.002 | 0.4391822 | 90 | 1.056 | 1.631 | 1.194 | 1.995 | 1.1976
1713 | 7 | 278.312 | 0.232 | 5.27 | 7.66 | 190 | 43 | -1 | 500 | 10 | 0.002 | 0.6353597 | 98.6 | 1.64 | 2.76 | 0 | 1.67 | 2.0834
1714 | 8 | 165.82 | 2.615 | 3.18 | 3.86 | 100 | 41.5 | -1 | 510 | 10 | 0.1 | 0.3503541 | 76 | 0.64 | 0.44 | 0 | 0 | 0.837
1715 | 8 | 153.81 | 2.997 | 3.16 | 3.18 | 100 | 41.5 | -1 | 510 | 10 | 0.1 | 0.3169984 | 69 | 0.46 | 0.38 | 0 | 0 | 0.7391
1716 | 8 | 331.627 | 3.597 | 3.37 | 3.42 | 100 | 41.5 | -1 | 510 | 10 | 0.1 | 0.3394908 | 89 | 1.19 | 0.94 | 0 | 0 | 0.9495
1717 | 8 | 331.627 | 3.597 | 3.37 | 3.42 | 100 | 56.8 | -1 | 620 | 10 | 0.1 | 0.3394908 | 96 | 1.19 | 0.94 | 0 | 0 | 0.9495
1718 | 8 | 153.81 | 2.997 | 3.16 | 3.18 | 100 | 56.8 | -1 | 620 | 10 | 0.1 | 0.3169984 | 78 | 0.46 | 0.38 | 0 | 0 | 0.7391
1719 | 8 | 165.82 | 2.615 | 3.18 | 3.86 | 100 | 56.8 | -1 | 620 | 10 | 0.1 | 0.3503541 | 71 | 0.64 | 0.44 | 0 | 0 | 0.837
1720 | 8 | 153.81 | 2.997 | 3.16 | 3.18 | 150 | 39.8 | -1 | 410 | 10 | 0.1 | 0.3169984 | 69 | 0.46 | 0.38 | 0 | 0 | 0.7391
1721 | 8 | 165.82 | 2.615 | 3.18 | 3.86 | 150 | 39.8 | -1 | 410 | 10 | 0.1 | 0.3503541 | 71 | 0.64 | 0.44 | 0 | 0 | 0.837
1722 | 8 | 331.627 | 3.597 | 3.37 | 3.42 | 150 | 39.8 | -1 | 410 | 10 | 0.1 | 0.3394908 | 83 | 1.19 | 0.94 | 0 | 0 | 0.9495
1723 | 8 | 131.38 | 2.178 | 3.13 | 3.85 | 100 | 46.8 | -1 | 480 | 10 | 0.1 | 0.3471383 | 33 | 0.52 | 0.37 | 0.08 | 0.03 | 0.7146
1724 | 8 | 252.731 | 2.276 | 3.27 | 3.42 | 100 | 46.8 | -1 | 480 | 10 | 0.1 | 0.3344159 | 50 | 0.97 | 0.68 | 0.15 | 0.06 | 0.7745
1725 | 8 | 153.81 | 2.997 | 3.16 | 3.18 | 200 | 51.7 | -1 | 240 | 10 | 0.1 | 0.3169984 | 52 | 0.46 | 0.38 | 0 | 0 | 0.7391
1726 | 8 | 165.82 | 2.615 | 3.18 | 3.86 | 200 | 51.7 | -1 | 240 | 10 | 0.1 | 0.3503541 | 57 | 0.64 | 0.44 | 0 | 0 | 0.837
1727 | 8 | 153.81 | 2.997 | 3.16 | 3.18 | 65 | 54.4 | -1 | 340 | 10 | 0.1 | 0.3169984 | 84 | 0.46 | 0.38 | 0 | 0 | 0.7391
1728 | 8 | 331.627 | 3.597 | 3.37 | 3.42 | 65 | 54.4 | -1 | 340 | 10 | 0.1 | 0.3394908 | 79 | 1.19 | 0.94 | 0 | 0 | 0.9495
1729 | 7 | 214.65 | 2.899 | 3.5 | 6.2 | 190 | 26.8 | -1 | 500 | 30 | 0.02 | 0.4658326 | 91.171 | 0.994 | 1.353 | 0.502 | 0.984 | 1.557
1730 | 7 | 230.263 | 2.986 | 3.92 | 7.3 | 190 | 26.8 | -1 | 500 | 30 | 0.02 | 0.5349392 | 89.55 | 1.51 | 2.02 | 0.6 | 0.67 | 1.7821
1731 | 7 | 232.239 | 0.786 | 5.16 | 6.36 | 190 | 26.8 | -1 | 500 | 30 | 0.02 | 0.5728665 | 97.838 | 1.63 | 1.86 | 0.01 | 1.16 | 1.6999
1732 | 7 | 236.274 | 2.766 | 4.48 | 5.76 | 190 | 26.8 | -1 | 500 | 30 | 0.02 | 0.5079843 | 82.342 | 2.15 | 1.9 | 0.5 | 1.15 | 1.8106
1733 | 7 | 250.28 | 0.387 | 4.53 | 6.12 | 190 | 26.8 | -1 | 500 | 30 | 0.02 | 0.5265321 | 81.622 | 2.08 | 2.55 | 0.65 | 1.37 | 1.7225
1734 | 7 | 250.338 | 4.39 | 4.99 | 7.43 | 190 | 26.8 | -1 | 500 | 30 | 0.02 | 0.6088982 | 99.279 | 0.81 | 1.41 | 0.55 | 0.8 | 2.1176
1735 | 7 | 253.28 | 0.791 | 5.4 | 5.88 | 190 | 26.8 | -1 | 500 | 30 | 0.02 | 0.5634891 | 81.261 | 1.89 | 2.23 | 0.58 | 1.29 | 1.7244
1736 | 7 | 259.349 | 2.584 | 4.66 | 7.41 | 190 | 26.8 | -1 | 500 | 30 | 0.02 | 0.5876274 | 93.694 | 1.84 | 1.43 | 0.44 | 1.31 | 2.148
1737 | 7 | 267.369 | 1.759 | 4.39 | 10.07 | 190 | 26.8 | -1 | 500 | 30 | 0.02 | 0.6648857 | 82.703 | 1.17 | 1.33 | 0.17 | 1.76 | 2.2604
1738 | 7 | 278.33 | 0.65 | 4.9 | 7.04 | 190 | 26.8 | -1 | 500 | 30 | 0.02 | 0.587333 | 86.306 | 2.13 | 2.53 | 0.59 | 1.53 | 2.0043
1739 | 7 | 296.15 | 4.259 | 4.62 | 6.34 | 190 | 26.8 | -1 | 500 | 30 | 0.02 | 0.5412098 | 97.477 | 1.81 | 1.85 | 0.55 | 0.77 | 2.025
1740 | 7 | 319.336 | -0.97 | 5.16 | 7.44 | 190 | 26.8 | -1 | 500 | 30 | 0.02 | 0.6195999 | 99.459 | 1.98 | 2.5 | 0.05 | 2.39 | 2.2724
1741 | 7 | 323.13 | 0.879 | 4.35 | 7.47 | 190 | 26.8 | -1 | 500 | 30 | 0.02 | 0.5700395 | 75.495 | 1.85 | 1.91 | 0.68 | 1.72 | 2.0728
1742 | 7 | 331.347 | -0.863 | 5.02 | 7.48 | 190 | 26.8 | -1 | 500 | 30 | 0.02 | 0.6127773 | 99.279 | 2.2 | 2.34 | 0.7 | 2.52 | 2.3047
1743 | 7 | 331.45 | 0.772 | 4.97 | 9.3 | 190 | 26.8 | -1 | 500 | 30 | 0.02 | 0.6798603 | 90.27 | 1.82 | 2.87 | 0.43 | 2.29 | 2.4622
1744 | 7 | 341.43 | 0.219 | 5.52 | 7.14 | 190 | 26.8 | -1 | 500 | 30 | 0.02 | 0.6277961 | 87.928 | 1.88 | 3.38 | 0.57 | 1.96 | 2.5306
1745 | 7 | 349.41 | -2.005 | 4.49 | 7.94 | 190 | 26.8 | -1 | 500 | 30 | 0.02 | 0.5970812 | 92.793 | 2.313 | 3.189 | 0.301 | 3.456 | 2.5199
1746 | 7 | 357.79 | 3.53 | 5.24 | 8.54 | 190 | 26.8 | -1 | 500 | 30 | 0.02 | 0.6689514 | 100 | 2.24 | 1.47 | 0.58 | 1.43 | 2.5299
1747 | 7 | 347.39 | -2.142 | 4.74 | 6.38 | 190 | 26.8 | -1 | 500 | 30 | 0.02 | 0.54992 | 94.054 | 2.501 | 3.359 | 0.301 | 3.389 | 2.4769
1748 | 7 | 414.52 | 2.727 | 6.13 | 8.5 | 190 | 26.8 | -1 | 500 | 30 | 0.02 | 0.7218379 | 99.82 | 2.66 | 2.14 | 0 | 2.22 | 3.1365
1749 | 7 | 733.937 | 2.596 | 6.83 | 9.32 | 190 | 26.8 | -1 | 500 | 30 | 0.02 | 0.7978446 | 100 | 2.9 | 3.73 | 1.25 | 4.96 | 5.773
1750 | 7 | 837.058 | 3 | 9.12 | 10.83 | 190 | 26.8 | -1 | 500 | 30 | 0.02 | 0.993829 | 99.82 | 1.932 | 3.843 | 1.105 | 5.415 | 6.5538
1751 | 7 | 214.65 | 2.899 | 3.5 | 6.2 | 190 | 26.8 | -1 | 500 | 1440 | 0.02 | 0.4658326 | 91.712 | 0.994 | 1.353 | 0.502 | 0.984 | 1.557
1752 | 7 | 230.263 | 2.986 | 3.92 | 7.3 | 190 | 26.8 | -1 | 500 | 1440 | 0.02 | 0.5349392 | 91.351 | 1.51 | 2.02 | 0.6 | 0.67 | 1.7821
1753 | 7 | 232.239 | 0.786 | 5.16 | 6.36 | 190 | 26.8 | -1 | 500 | 1440 | 0.02 | 0.5728665 | 92.252 | 1.63 | 1.86 | 0.01 | 1.16 | 1.6999
1754 | 7 | 236.274 | 2.766 | 4.48 | 5.76 | 190 | 26.8 | -1 | 500 | 1440 | 0.02 | 0.5079843 | 72.793 | 2.15 | 1.9 | 0.5 | 1.15 | 1.8106
1755 | 7 | 250.28 | 0.387 | 4.53 | 6.12 | 190 | 26.8 | -1 | 500 | 1440 | 0.02 | 0.5265321 | 88.829 | 2.08 | 2.55 | 0.65 | 1.37 | 1.7225
1756 | 7 | 250.338 | 4.39 | 4.99 | 7.43 | 190 | 26.8 | -1 | 500 | 1440 | 0.02 | 0.6088982 | 95.856 | 0.81 | 1.41 | 0.55 | 0.8 | 2.1176
1757 | 7 | 253.28 | 0.791 | 5.4 | 5.88 | 190 | 26.8 | -1 | 500 | 1440 | 0.02 | 0.5634891 | 89.009 | 1.89 | 2.23 | 0.58 | 1.29 | 1.7244
1758 | 7 | 259.349 | 2.584 | 4.66 | 7.41 | 190 | 26.8 | -1 | 500 | 1440 | 0.02 | 0.5876274 | 71.892 | 1.84 | 1.43 | 0.44 | 1.31 | 2.148
1759 | 7 | 267.369 | 1.759 | 4.39 | 10.07 | 190 | 26.8 | -1 | 500 | 1440 | 0.02 | 0.6648857 | 81.802 | 1.17 | 1.33 | 0.17 | 1.76 | 2.2604
1760 | 7 | 278.33 | 0.65 | 4.9 | 7.04 | 190 | 26.8 | -1 | 500 | 1440 | 0.02 | 0.587333 | 88.829 | 2.13 | 2.53 | 0.59 | 1.53 | 2.0043
1761 | 7 | 296.15 | 4.259 | 4.62 | 6.34 | 190 | 26.8 | -1 | 500 | 1440 | 0.02 | 0.5412098 | 89.369 | 1.81 | 1.85 | 0.55 | 0.77 | 2.025
1762 | 7 | 319.336 | -0.97 | 5.16 | 7.44 | 190 | 26.8 | -1 | 500 | 1440 | 0.02 | 0.6195999 | 95.676 | 1.98 | 2.5 | 0.05 | 2.39 | 2.2724
1763 | 7 | 323.13 | 0.879 | 4.35 | 7.47 | 190 | 26.8 | -1 | 500 | 1440 | 0.02 | 0.5700395 | 72.973 | 1.85 | 1.91 | 0.68 | 1.72 | 2.0728
1764 | 7 | 331.347 | -0.863 | 5.02 | 7.48 | 190 | 26.8 | -1 | 500 | 1440 | 0.02 | 0.6127773 | 94.054 | 2.2 | 2.34 | 0.7 | 2.52 | 2.3047
1765 | 7 | 331.45 | 0.772 | 4.97 | 9.3 | 190 | 26.8 | -1 | 500 | 1440 | 0.02 | 0.6798603 | 85.586 | 1.82 | 2.87 | 0.43 | 2.29 | 2.4622
1766 | 7 | 341.43 | 0.219 | 5.52 | 7.14 | 190 | 26.8 | -1 | 500 | 1440 | 0.02 | 0.6277961 | 83.784 | 1.88 | 3.38 | 0.57 | 1.96 | 2.5306
1767 | 7 | 349.41 | -2.005 | 4.49 | 7.94 | 190 | 26.8 | -1 | 500 | 1440 | 0.02 | 0.5970812 | 97.477 | 2.313 | 3.189 | 0.301 | 3.456 | 2.5199
1768 | 7 | 357.79 | 3.53 | 5.24 | 8.54 | 190 | 26.8 | -1 | 500 | 1440 | 0.02 | 0.6689514 | 93.153 | 2.24 | 1.47 | 0.58 | 1.43 | 2.5299
1769 | 7 | 347.39 | -2.142 | 4.74 | 6.38 | 190 | 26.8 | -1 | 500 | 1440 | 0.02 | 0.54992 | 95.135 | 2.501 | 3.359 | 0.301 | 3.389 | 2.4769
1770 | 7 | 414.52 | 2.727 | 6.13 | 8.5 | 190 | 26.8 | -1 | 500 | 1440 | 0.02 | 0.7218379 | 97.477 | 2.66 | 2.14 | 0 | 2.22 | 3.1365
1771 | 7 | 733.937 | 2.596 | 6.83 | 9.32 | 190 | 26.8 | -1 | 500 | 1440 | 0.02 | 0.7978446 | 99.459 | 2.9 | 3.73 | 1.25 | 4.96 | 5.773
1772 | 7 | 837.058 | 3 | 9.12 | 10.83 | 190 | 26.8 | -1 | 500 | 1440 | 0.02 | 0.993829 | 98.378 | 1.932 | 3.843 | 1.105 | 5.415 | 6.5538
1773 | 7 | 214.65 | 2.899 | 3.5 | 6.2 | 340 | 31.3 | -1 | 500 | 30 | 0.02 | 0.4658326 | 93.473 | 0.994 | 1.353 | 0.502 | 0.984 | 1.557
1774 | 7 | 230.263 | 2.986 | 3.92 | 7.3 | 340 | 31.3 | -1 | 500 | 30 | 0.02 | 0.5349392 | 86.778 | 1.51 | 2.02 | 0.6 | 0.67 | 1.7821
1775 | 7 | 232.239 | 0.786 | 5.16 | 6.36 | 340 | 31.3 | -1 | 500 | 30 | 0.02 | 0.5728665 | 92.971 | 1.63 | 1.86 | 0.01 | 1.16 | 1.6999
1776 | 7 | 236.274 | 2.766 | 4.48 | 5.76 | 340 | 31.3 | -1 | 500 | 30 | 0.02 | 0.5079843 | 87.113 | 2.15 | 1.9 | 0.5 | 1.15 | 1.8106
1777 | 7 | 250.28 | 0.387 | 4.53 | 6.12 | 340 | 31.3 | -1 | 500 | 30 | 0.02 | 0.5265321 | 90.46 | 2.08 | 2.55 | 0.65 | 1.37 | 1.7225
1778 | 7 | 250.338 | 4.39 | 4.99 | 7.43 | 340 | 31.3 | -1 | 500 | 30 | 0.02 | 0.6088982 | 94.142 | 0.81 | 1.41 | 0.55 | 0.8 | 2.1176
1779 | 7 | 253.28 | 0.791 | 5.4 | 5.88 | 340 | 31.3 | -1 | 500 | 30 | 0.02 | 0.5634891 | 92.971 | 1.89 | 2.23 | 0.58 | 1.29 | 1.7244
1780 | 7 | 259.349 | 2.584 | 4.66 | 7.41 | 340 | 31.3 | -1 | 500 | 30 | 0.02 | 0.5876274 | 89.121 | 1.84 | 1.43 | 0.44 | 1.31 | 2.148
1781 | 7 | 267.369 | 1.759 | 4.39 | 10.07 | 340 | 31.3 | -1 | 500 | 30 | 0.02 | 0.6648857 | 87.95 | 1.17 | 1.33 | 0.17 | 1.76 | 2.2604
1782 | 7 | 278.33 | 0.65 | 4.9 | 7.04 | 340 | 31.3 | -1 | 500 | 30 | 0.02 | 0.587333 | 90.962 | 2.13 | 2.53 | 0.59 | 1.53 | 2.0043
1783 | 7 | 296.15 | 4.259 | 4.62 | 6.34 | 340 | 31.3 | -1 | 500 | 30 | 0.02 | 0.5412098 | 94.142 | 1.81 | 1.85 | 0.55 | 0.77 | 2.025
1784 | 7 | 319.336 | -0.97 | 5.16 | 7.44 | 340 | 31.3 | -1 | 500 | 30 | 0.02 | 0.6195999 | 93.975 | 1.98 | 2.5 | 0.05 | 2.39 | 2.2724
1785 | 7 | 323.13 | 0.879 | 4.35 | 7.47 | 340 | 31.3 | -1 | 500 | 30 | 0.02 | 0.5700395 | 95.983 | 1.85 | 1.91 | 0.68 | 1.72 | 2.0728
1786 | 7 | 331.347 | -0.863 | 5.02 | 7.48 | 340 | 31.3 | -1 | 500 | 30 | 0.02 | 0.6127773 | 94.644 | 2.2 | 2.34 | 0.7 | 2.52 | 2.3047
1787 | 7 | 331.45 | 0.772 | 4.97 | 9.3 | 340 | 31.3 | -1 | 500 | 30 | 0.02 | 0.6798603 | 90.962 | 1.82 | 2.87 | 0.43 | 2.29 | 2.4622
1788 | 7 | 341.43 | 0.219 | 5.52 | 7.14 | 340 | 31.3 | -1 | 500 | 30 | 0.02 | 0.6277961 | 78.243 | 1.88 | 3.38 | 0.57 | 1.96 | 2.5306
1789 | 7 | 349.41 | -2.005 | 4.49 | 7.94 | 340 | 31.3 | -1 | 500 | 30 | 0.02 | 0.5970812 | 81.423 | 2.48 | 2.99 | 0.81 | 2.62 | 2.4769
1790 | 7 | 357.79 | 3.53 | 5.24 | 8.54 | 340 | 31.3 | -1 | 500 | 30 | 0.02 | 0.6689514 | 97.49 | 2.24 | 1.47 | 0.58 | 1.43 | 2.5299
1791 | 7 | 347.39 | -2.142 | 4.74 | 6.38 | 340 | 31.3 | -1 | 500 | 30 | 0.02 | 0.54992 | 92.803 | 2.501 | 3.359 | 0.301 | 3.389 | 2.4769
1792 | 7 | 414.52 | 2.727 | 6.13 | 8.5 | 340 | 31.3 | -1 | 500 | 30 | 0.02 | 0.7218379 | 99.833 | 2.66 | 2.14 | 0 | 2.22 | 3.1365
1793 | 7 | 733.937 | 2.596 | 6.83 | 9.32 | 340 | 31.3 | -1 | 500 | 30 | 0.02 | 0.7978446 | 99.833 | 2.9 | 3.73 | 1.25 | 4.96 | 5.773
1794 | 7 | 837.058 | 3 | 9.12 | 10.83 | 340 | 31.3 | -1 | 500 | 30 | 0.02 | 0.993829 | 100 | 1.932 | 3.843 | 1.105 | 5.415 | 6.5538
1795 | 7 | 214.65 | 2.899 | 3.5 | 6.2 | 340 | 31.3 | -1 | 500 | 1440 | 0.02 | 0.4658326 | 93.473 | 0.994 | 1.353 | 0.502 | 0.984 | 1.557
1796 | 7 | 230.263 | 2.986 | 3.92 | 7.3 | 340 | 31.3 | -1 | 500 | 1440 | 0.02 | 0.5349392 | 100 | 1.51 | 2.02 | 0.6 | 0.67 | 1.7821
1797 | 7 | 232.239 | 0.786 | 5.16 | 6.36 | 340 | 31.3 | -1 | 500 | 1440 | 0.02 | 0.5728665 | 93.473 | 1.63 | 1.86 | 0.01 | 1.16 | 1.6999
1798 | 7 | 236.274 | 2.766 | 4.48 | 5.76 | 340 | 31.3 | -1 | 500 | 1440 | 0.02 | 0.5079843 | 87.782 | 2.15 | 1.9 | 0.5 | 1.15 | 1.8106
1799 | 7 | 250.28 | 0.387 | 4.53 | 6.12 | 340 | 31.3 | -1 | 500 | 1440 | 0.02 | 0.5265321 | 92.134 | 2.08 | 2.55 | 0.65 | 1.37 | 1.7225
1800 | 7 | 250.338 | 4.39 | 4.99 | 7.43 | 340 | 31.3 | -1 | 500 | 1440 | 0.02 | 0.6088982 | 93.808 | 0.81 | 1.41 | 0.55 | 0.8 | 2.1176
1801 | 7 | 253.28 | 0.791 | 5.4 | 5.88 | 340 | 31.3 | -1 | 500 | 1440 | 0.02 | 0.5634891 | 93.808 | 1.89 | 2.23 | 0.58 | 1.29 | 1.7244
1802 | 7 | 259.349 | 2.584 | 4.66 | 7.41 | 340 | 31.3 | -1 | 500 | 1440 | 0.02 | 0.5876274 | 70.711 | 1.84 | 1.43 | 0.44 | 1.31 | 2.148
1803 | 7 | 267.369 | 1.759 | 4.39 | 10.07 | 340 | 31.3 | -1 | 500 | 1440 | 0.02 | 0.6648857 | 81.255 | 1.17 | 1.33 | 0.17 | 1.76 | 2.2604
1804 | 7 | 278.33 | 0.65 | 4.9 | 7.04 | 340 | 31.3 | -1 | 500 | 1440 | 0.02 | 0.587333 | 93.138 | 2.13 | 2.53 | 0.59 | 1.53 | 2.0043
1805 | 7 | 296.15 | 4.259 | 4.62 | 6.34 | 340 | 31.3 | -1 | 500 | 1440 | 0.02 | 0.5412098 | 93.473 | 1.81 | 1.85 | 0.55 | 0.77 | 2.025
1806 | 7 | 319.336 | -0.97 | 5.16 | 7.44 | 340 | 31.3 | -1 | 500 | 1440 | 0.02 | 0.6195999 | 97.49 | 1.98 | 2.5 | 0.05 | 2.39 | 2.2724
1807 | 7 | 323.13 | 0.879 | 4.35 | 7.47 | 340 | 31.3 | -1 | 500 | 1440 | 0.02 | 0.5700395 | 96.987 | 1.85 | 1.91 | 0.68 | 1.72 | 2.0728
1808 | 7 | 331.347 | -0.863 | 5.02 | 7.48 | 340 | 31.3 | -1 | 500 | 1440 | 0.02 | 0.6127773 | 95.649 | 2.2 | 2.34 | 0.7 | 2.52 | 2.3047
1809 | 7 | 331.45 | 0.772 | 4.97 | 9.3 | 340 | 31.3 | -1 | 500 | 1440 | 0.02 | 0.6798603 | 90.962 | 1.82 | 2.87 | 0.43 | 2.29 | 2.4622
1810 | 7 | 341.43 | 0.219 | 5.52 | 7.14 | 340 | 31.3 | -1 | 500 | 1440 | 0.02 | 0.6277961 | 82.092 | 1.88 | 3.38 | 0.57 | 1.96 | 2.5306
1811 | 7 | 349.41 | -2.005 | 4.49 | 7.94 | 340 | 31.3 | -1 | 500 | 1440 | 0.02 | 0.5970812 | 92.636 | 2.48 | 2.99 | 0.81 | 2.62 | 2.4769
1812 | 7 | 357.79 | 3.53 | 5.24 | 8.54 | 340 | 31.3 | -1 | 500 | 1440 | 0.02 | 0.6689514 | 95.314 | 2.24 | 1.47 | 0.58 | 1.43 | 2.5299
1813 | 7 | 347.39 | -2.142 | 4.74 | 6.38 | 340 | 31.3 | -1 | 500 | 1440 | 0.02 | 0.54992 | 94.812 | 2.501 | 3.359 | 0.301 | 3.389 | 2.4769
1814 | 7 | 414.52 | 2.727 | 6.13 | 8.5 | 340 | 31.3 | -1 | 500 | 1440 | 0.02 | 0.7218379 | 88.452 | 2.66 | 2.14 | 0 | 2.22 | 3.1365
1815 | 7 | 733.937 | 2.596 | 6.83 | 9.32 | 340 | 31.3 | -1 | 500 | 1440 | 0.02 | 0.7978446 | 94.477 | 2.9 | 3.73 | 1.25 | 4.96 | 5.773
1816 | 7 | 837.058 | 3 | 9.12 | 10.83 | 340 | 31.3 | -1 | 500 | 1440 | 0.02 | 0.993829 | 97.155 | 1.932 | 3.843 | 1.105 | 5.415 | 6.5538
1817 | 7 | 214.65 | 2.899 | 3.5 | 6.2 | 118 | 37 | -1 | 500 | 30 | 0.02 | 0.4658326 | 99.1632 | 0.994 | 1.353 | 0.502 | 0.984 | 1.557
1818 | 7 | 230.263 | 2.986 | 3.92 | 7.3 | 118 | 37 | -1 | 500 | 30 | 0.02 | 0.5349392 | 99.9582 | 1.51 | 2.02 | 0.6 | 0.67 | 1.7821
1819 | 7 | 232.239 | 0.786 | 5.16 | 6.36 | 118 | 37 | -1 | 500 | 30 | 0.02 | 0.5728665 | 97.7824 | 1.63 | 1.86 | 0.01 | 1.16 | 1.6999
1820 | 7 | 236.274 | 2.766 | 4.48 | 5.76 | 118 | 37 | -1 | 500 | 30 | 0.02 | 0.5079843 | 99.8326 | 2.15 | 1.9 | 0.5 | 1.15 | 1.8106
1821 | 7 | 250.28 | 0.387 | 4.53 | 6.12 | 118 | 37 | -1 | 500 | 30 | 0.02 | 0.5265321 | 98.954 | 2.08 | 2.55 | 0.65 | 1.37 | 1.7225
1822 | 7 | 250.338 | 4.39 | 4.99 | 7.43 | 118 | 37 | -1 | 500 | 30 | 0.02 | 0.6088982 | 96.9038 | 0.81 | 1.41 | 0.55 | 0.8 | 2.1176
1823 | 7 | 253.28 | 0.791 | 5.4 | 5.88 | 118 | 37 | -1 | 500 | 30 | 0.02 | 0.5634891 | 98.2845 | 1.89 | 2.23 | 0.58 | 1.29 | 1.7244
1824 | 7 | 259.349 | 2.584 | 4.66 | 7.41 | 118 | 37 | -1 | 500 | 30 | 0.02 | 0.5876274 | 96.2762 | 1.84 | 1.43 | 0.44 | 1.31 | 2.148
1825 | 7 | 267.369 | 1.759 | 4.39 | 10.07 | 118 | 37 | -1 | 500 | 30 | 0.02 | 0.6648857 | 99.2887 | 1.17 | 1.33 | 0.17 | 1.76 | 2.2604
1826 | 7 | 278.33 | 0.65 | 4.9 | 7.04 | 118 | 37 | -1 | 500 | 30 | 0.02 | 0.587333 | 97.8661 | 2.13 | 2.53 | 0.59 | 1.53 | 2.0043
1827 | 7 | 296.15 | 4.259 | 4.62 | 6.34 | 118 | 37 | -1 | 500 | 30 | 0.02 | 0.5412098 | 97.9916 | 1.81 | 1.85 | 0.55 | 0.77 | 2.025
1828 | 7 | 319.336 | -0.97 | 5.16 | 7.44 | 118 | 37 | -1 | 500 | 30 | 0.02 | 0.6195999 | 99.5816 | 1.98 | 2.5 | 0.05 | 2.39 | 2.2724
1829 | 7 | 323.13 | 0.879 | 4.35 | 7.47 | 118 | 37 | -1 | 500 | 30 | 0.02 | 0.5700395 | 96.2762 | 1.85 | 1.91 | 0.68 | 1.72 | 2.0728
1830 | 7 | 331.347 | -0.863 | 5.02 | 7.48 | 118 | 37 | -1 | 500 | 30 | 0.02 | 0.6127773 | 99.1213 | 2.2 | 2.34 | 0.7 | 2.52 | 2.3047
1831 | 7 | 331.45 | 0.772 | 4.97 | 9.3 | 118 | 37 | -1 | 500 | 30 | 0.02 | 0.6798603 | 97.0293 | 1.82 | 2.87 | 0.43 | 2.29 | 2.4622
1832 | 7 | 341.43 | 0.219 | 5.52 | 7.14 | 118 | 37 | -1 | 500 | 30 | 0.02 | 0.6277961 | 98.9121 | 1.88 | 3.38 | 0.57 | 1.96 | 2.5306
1833 | 7 | 349.41 | -2.005 | 4.49 | 7.94 | 118 | 37 | -1 | 500 | 30 | 0.02 | 0.5970812 | 98.159 | 2.48 | 2.99 | 0.81 | 2.62 | 2.4769
1834 | 7 | 357.79 | 3.53 | 5.24 | 8.54 | 118 | 37 | -1 | 500 | 30 | 0.02 | 0.6689514 | 97.6569 | 2.24 | 1.47 | 0.58 | 1.43 | 2.5299
1835 | 7 | 347.39 | -2.142 | 4.74 | 6.38 | 118 | 37 | -1 | 500 | 30 | 0.02 | 0.54992 | 98.0335 | 2.501 | 3.359 | 0.301 | 3.389 | 2.4769
1836 | 7 | 414.52 | 2.727 | 6.13 | 8.5 | 118 | 37 | -1 | 500 | 30 | 0.02 | 0.7218379 | 98.4519 | 2.66 | 2.14 | 0 | 2.22 | 3.1365
1837 | 7 | 733.937 | 2.596 | 6.83 | 9.32 | 118 | 37 | -1 | 500 | 30 | 0.02 | 0.7978446 | 100 | 2.9 | 3.73 | 1.25 | 4.96 | 5.773
1838 | 7 | 837.058 | 3 | 9.12 | 10.83 | 118 | 37 | -1 | 500 | 30 | 0.02 | 0.993829 | 96.9038 | 1.932 | 3.843 | 1.105 | 5.415 | 6.5538
1839 | 7 | 214.65 | 2.899 | 3.5 | 6.2 | 118 | 37 | -1 | 500 | 1440 | 0.02 | 0.4658326 | 99.1632 | 0.994 | 1.353 | 0.502 | 0.984 | 1.557
1840 | 7 | 230.263 | 2.986 | 3.92 | 7.3 | 118 | 37 | -1 | 500 | 1440 | 0.02 | 0.5349392 | 99.9582 | 1.51 | 2.02 | 0.6 | 0.67 | 1.7821
1841 | 7 | 232.239 | 0.786 | 5.16 | 6.36 | 118 | 37 | -1 | 500 | 1440 | 0.02 | 0.5728665 | 97.7824 | 1.63 | 1.86 | 0.01 | 1.16 | 1.6999
1842 | 7 | 236.274 | 2.766 | 4.48 | 5.76 | 118 | 37 | -1 | 500 | 1440 | 0.02 | 0.5079843 | 99.8326 | 2.15 | 1.9 | 0.5 | 1.15 | 1.8106
1843 | 7 | 250.28 | 0.387 | 4.53 | 6.12 | 118 | 37 | -1 | 500 | 1440 | 0.02 | 0.5265321 | 99.5397 | 2.08 | 2.55 | 0.65 | 1.37 | 1.7225
1844 | 7 | 250.338 | 4.39 | 4.99 | 7.43 | 118 | 37 | -1 | 500 | 1440 | 0.02 | 0.6088982 | 97.364 | 0.81 | 1.41 | 0.55 | 0.8 | 2.1176
1845 | 7 | 253.28 | 0.791 | 5.4 | 5.88 | 118 | 37 | -1 | 500 | 1440 | 0.02 | 0.5634891 | 98.6192 | 1.89 | 2.23 | 0.58 | 1.29 | 1.7244
1846 | 7 | 259.349 | 2.584 | 4.66 | 7.41 | 118 | 37 | -1 | 500 | 1440 | 0.02 | 0.5876274 | 94.3096 | 1.84 | 1.43 | 0.44 | 1.31 | 2.148
1847 | 7 | 267.369 | 1.759 | 4.39 | 10.07 | 118 | 37 | -1 | 500 | 1440 | 0.02 | 0.6648857 | 98.2008 | 1.17 | 1.33 | 0.17 | 1.76 | 2.2604
1848 | 7 | 278.33 | 0.65 | 4.9 | 7.04 | 118 | 37 | -1 | 500 | 1440 | 0.02 | 0.587333 | 99.0377 | 2.13 | 2.53 | 0.59 | 1.53 | 2.0043
1849 | 7 | 296.15 | 4.259 | 4.62 | 6.34 | 118 | 37 | -1 | 500 | 1440 | 0.02 | 0.5412098 | 98.3682 | 1.81 | 1.85 | 0.55 | 0.77 | 2.025
1850 | 7 | 319.336 | -0.97 | 5.16 | 7.44 | 118 | 37 | -1 | 500 | 1440 | 0.02 | 0.6195999 | 98.4519 | 1.98 | 2.5 | 0.05 | 2.39 | 2.2724
1851 | 7 | 323.13 | 0.879 | 4.35 | 7.47 | 118 | 37 | -1 | 500 | 1440 | 0.02 | 0.5700395 | 97.2385 | 1.85 | 1.91 | 0.68 | 1.72 | 2.0728
1852 | 7 | 331.347 | -0.863 | 5.02 | 7.48 | 118 | 37 | -1 | 500 | 1440 | 0.02 | 0.6127773 | 97.7824 | 2.2 | 2.34 | 0.7 | 2.52 | 2.3047
1853 | 7 | 331.45 | 0.772 | 4.97 | 9.3 | 118 | 37 | -1 | 500 | 1440 | 0.02 | 0.6798603 | 97.6987 | 1.82 | 2.87 | 0.43 | 2.29 | 2.4622
1854 | 7 | 341.43 | 0.219 | 5.52 | 7.14 | 118 | 37 | -1 | 500 | 1440 | 0.02 | 0.6277961 | 98.6192 | 1.88 | 3.38 | 0.57 | 1.96 | 2.5306
1855 | 7 | 349.41 | -2.005 | 4.49 | 7.94 | 118 | 37 | -1 | 500 | 1440 | 0.02 | 0.5970812 | 93.5565 | 2.48 | 2.99 | 0.81 | 2.62 | 2.4769
1856 | 7 | 357.79 | 3.53 | 5.24 | 8.54 | 118 | 37 | -1 | 500 | 1440 | 0.02 | 0.6689514 | 98.159 | 2.24 | 1.47 | 0.58 | 1.43 | 2.5299
1857 | 7 | 347.39 | -2.142 | 4.74 | 6.38 | 118 | 37 | -1 | 500 | 1440 | 0.02 | 0.54992 | 97.0711 | 2.501 | 3.359 | 0.301 | 3.389 | 2.4769
1858 | 7 | 414.52 | 2.727 | 6.13 | 8.5 | 118 | 37 | -1 | 500 | 1440 | 0.02 | 0.7218379 | 97.4895 | 2.66 | 2.14 | 0 | 2.22 | 3.1365
1859 | 7 | 733.937 | 2.596 | 6.83 | 9.32 | 118 | 37 | -1 | 500 | 1440 | 0.02 | 0.7978446 | 99.3724 | 2.9 | 3.73 | 1.25 | 4.96 | 5.773
1860 | 7 | 837.058 | 3 | 9.12 | 10.83 | 118 | 37 | -1 | 500 | 1440 | 0.02 | 0.993829 | 97.7406 | 1.932 | 3.843 | 1.105 | 5.415 | 6.5538
1861 | 7 | 214.65 | 2.899 | 3.5 | 6.2 | 200 | 22.6 | -1 | 500 | 30 | 0.02 | 0.4658326 | 97.0921 | 0.994 | 1.353 | 0.502 | 0.984 | 1.557
1862 | 7 | 230.263 | 2.986 | 3.92 | 7.3 | 200 | 22.6 | -1 | 500 | 30 | 0.02 | 0.5349392 | 100 | 1.51 | 2.02 | 0.6 | 0.67 | 1.7821
1863 | 7 | 232.239 | 0.786 | 5.16 | 6.36 | 200 | 22.6 | -1 | 500 | 30 | 0.02 | 0.5728665 | 99.9685 | 1.63 | 1.86 | 0.01 | 1.16 | 1.6999
1864 | 7 | 236.274 | 2.766 | 4.48 | 5.76 | 200 | 22.6 | -1 | 500 | 30 | 0.02 | 0.5079843 | 98.7904 | 2.15 | 1.9 | 0.5 | 1.15 | 1.8106
1865 | 7 | 250.28 | 0.387 | 4.53 | 6.12 | 200 | 22.6 | -1 | 500 | 30 | 0.02 | 0.5265321 | 94.1951 | 2.08 | 2.55 | 0.65 | 1.37 | 1.7225
1866 | 7 | 250.338 | 4.39 | 4.99 | 7.43 | 200 | 22.6 | -1 | 500 | 30 | 0.02 | 0.6088982 | 99.979 | 0.81 | 1.41 | 0.55 | 0.8 | 2.1176
1867 | 7 | 253.28 | 0.791 | 5.4 | 5.88 | 200 | 22.6 | -1 | 500 | 30 | 0.02 | 0.5634891 | 96.2276 | 1.89 | 2.23 | 0.58 | 1.29 | 1.7244
1868 | 7 | 259.349 | 2.584 | 4.66 | 7.41 | 200 | 22.6 | -1 | 500 | 30 | 0.02 | 0.5876274 | 99.9862 | 1.84 | 1.43 | 0.44 | 1.31 | 2.148
1869 | 7 | 267.369 | 1.759 | 4.39 | 10.07 | 200 | 22.6 | -1 | 500 | 30 | 0.02 | 0.6648857 | 98.8506 | 1.17 | 1.33 | 0.17 | 1.76 | 2.2604
1870 | 7 | 278.33 | 0.65 | 4.9 | 7.04 | 200 | 22.6 | -1 | 500 | 30 | 0.02 | 0.587333 | 95.6052 | 2.13 | 2.53 | 0.59 | 1.53 | 2.0043
1871 | 7 | 296.15 | 4.259 | 4.62 | 6.34 | 200 | 22.6 | -1 | 500 | 30 | 0.02 | 0.5412098 | 99.4484 | 1.81 | 1.85 | 0.55 | 0.77 | 2.025
1872 | 7 | 319.336 | -0.97 | 5.16 | 7.44 | 200 | 22.6 | -1 | 500 | 30 | 0.02 | 0.6195999 | 100 | 1.98 | 2.5 | 0.05 | 2.39 | 2.2724
1873 | 7 | 323.13 | 0.879 | 4.35 | 7.47 | 200 | 22.6 | -1 | 500 | 30 | 0.02 | 0.5700395 | 96.9275 | 1.85 | 1.91 | 0.68 | 1.72 | 2.0728
1874 | 7 | 331.347 | -0.863 | 5.02 | 7.48 | 200 | 22.6 | -1 | 500 | 30 | 0.02 | 0.6127773 | 100 | 2.2 | 2.34 | 0.7 | 2.52 | 2.3047
1875 | 7 | 331.45 | 0.772 | 4.97 | 9.3 | 200 | 22.6 | -1 | 500 | 30 | 0.02 | 0.6798603 | 97.6942 | 1.82 | 2.87 | 0.43 | 2.29 | 2.4622
1876 | 7 | 341.43 | 0.219 | 5.52 | 7.14 | 200 | 22.6 | -1 | 500 | 30 | 0.02 | 0.6277961 | 99.9761 | 1.88 | 3.38 | 0.57 | 1.96 | 2.5306
1877 | 7 | 349.41 | -2.005 | 4.49 | 7.94 | 200 | 22.6 | -1 | 500 | 30 | 0.02 | 0.5970812 | 100 | 2.48 | 2.99 | 0.81 | 2.62 | 2.4769
1878 | 7 | 357.79 | 3.53 | 5.24 | 8.54 | 200 | 22.6 | -1 | 500 | 30 | 0.02 | 0.6689514 | 100 | 2.24 | 1.47 | 0.58 | 1.43 | 2.5299
1879 | 7 | 347.39 | -2.142 | 4.74 | 6.38 | 200 | 22.6 | -1 | 500 | 30 | 0.02 | 0.54992 | 95.7675 | 2.501 | 3.359 | 0.301 | 3.389 | 2.4769
1880 | 7 | 414.52 | 2.727 | 6.13 | 8.5 | 200 | 22.6 | -1 | 500 | 30 | 0.02 | 0.7218379 | 98.8936 | 2.66 | 2.14 | 0 | 2.22 | 3.1365
1881 | 7 | 733.937 | 2.596 | 6.83 | 9.32 | 200 | 22.6 | -1 | 500 | 30 | 0.02 | 0.7978446 | 97.6735 | 2.9 | 3.73 | 1.25 | 4.96 | 5.773
1882 | 7 | 837.058 | 3 | 9.12 | 10.83 | 200 | 22.6 | -1 | 500 | 30 | 0.02 | 0.993829 | 99.9977 | 1.932 | 3.843 | 1.105 | 5.415 | 6.5538
1883 | 7 | 214.65 | 2.899 | 3.5 | 6.2 | 200 | 22.6 | -1 | 500 | 1440 | 0.02 | 0.4658326 | 95.531 | 0.994 | 1.353 | 0.502 | 0.984 | 1.557
1884 | 7 | 230.263 | 2.986 | 3.92 | 7.3 | 200 | 22.6 | -1 | 500 | 1440 | 0.02 | 0.5349392 | 100 | 1.51 | 2.02 | 0.6 | 0.67 | 1.7821
1885 | 7 | 232.239 | 0.786 | 5.16 | 6.36 | 200 | 22.6 | -1 | 500 | 1440 | 0.02 | 0.5728665 | 97.3948 | 1.63 | 1.86 | 0.01 | 1.16 | 1.6999
1886 | 7 | 236.274 | 2.766 | 4.48 | 5.76 | 200 | 22.6 | -1 | 500 | 1440 | 0.02 | 0.5079843 | 94.0227 | 2.15 | 1.9 | 0.5 | 1.15 | 1.8106
1887 | 7 | 250.28 | 0.387 | 4.53 | 6.12 | 200 | 22.6 | -1 | 500 | 1440 | 0.02 | 0.5265321 | 93.7308 | 2.08 | 2.55 | 0.65 | 1.37 | 1.7225
1888 | 7 | 250.338 | 4.39 | 4.99 | 7.43 | 200 | 22.6 | -1 | 500 | 1440 | 0.02 | 0.6088982 | 100 | 0.81 | 1.41 | 0.55 | 0.8 | 2.1176
1889 | 7 | 253.28 | 0.791 | 5.4 | 5.88 | 200 | 22.6 | -1 | 500 | 1440 | 0.02 | 0.5634891 | 96.0165 | 1.89 | 2.23 | 0.58 | 1.29 | 1.7244
1890 | 7 | 259.349 | 2.584 | 4.66 | 7.41 | 200 | 22.6 | -1 | 500 | 1440 | 0.02 | 0.5876274 | 98.8471 | 1.84 | 1.43 | 0.44 | 1.31 | 2.148
1891 | 7 | 267.369 | 1.759 | 4.39 | 10.07 | 200 | 22.6 | -1 | 500 | 1440 | 0.02 | 0.6648857 | 93.7874 | 1.17 | 1.33 | 0.17 | 1.76 | 2.2604
1892 | 7 | 278.33 | 0.65 | 4.9 | 7.04 | 200 | 22.6 | -1 | 500 | 1440 | 0.02 | 0.587333 | 94.8035 | 2.13 | 2.53 | 0.59 | 1.53 | 2.0043
1893 | 7 | 296.15 | 4.259 | 4.62 | 6.34 | 200 | 22.6 | -1 | 500 | 1440 | 0.02 | 0.5412098 | 95.7354 | 1.81 | 1.85 | 0.55 | 0.77 | 2.025
1894 | 7 | 319.336 | -0.97 | 5.16 | 7.44 | 200 | 22.6 | -1 | 500 | 1440 | 0.02 | 0.6195999 | 100 | 1.98 | 2.5 | 0.05 | 2.39 | 2.2724
1895 | 7 | 323.13 | 0.879 | 4.35 | 7.47 | 200 | 22.6 | -1 | 500 | 1440 | 0.02 | 0.5700395 | 95.1975 | 1.85 | 1.91 | 0.68 | 1.72 | 2.0728
1896 | 7 | 331.347 | -0.863 | 5.02 | 7.48 | 200 | 22.6 | -1 | 500 | 1440 | 0.02 | 0.6127773 | 100 | 2.2 | 2.34 | 0.7 | 2.52 | 2.3047
1897 | 7 | 331.45 | 0.772 | 4.97 | 9.3 | 200 | 22.6 | -1 | 500 | 1440 | 0.02 | 0.6798603 | 93.6857 | 1.82 | 2.87 | 0.43 | 2.29 | 2.4622
1898 | 7 | 341.43 | 0.219 | 5.52 | 7.14 | 200 | 22.6 | -1 | 500 | 1440 | 0.02 | 0.6277961 | 92.2546 | 1.88 | 3.38 | 0.57 | 1.96 | 2.5306
1899 | 7 | 349.41 | -2.005 | 4.49 | 7.94 | 200 | 22.6 | -1 | 500 | 1440 | 0.02 | 0.5970812 | 100 | 2.48 | 2.99 | 0.81 | 2.62 | 2.4769
1900 | 7 | 357.79 | 3.53 | 5.24 | 8.54 | 200 | 22.6 | -1 | 500 | 1440 | 0.02 | 0.6689514 | 97.0719 | 2.24 | 1.47 | 0.58 | 1.43 | 2.5299
1901 | 7 | 347.39 | -2.142 | 4.74 | 6.38 | 200 | 22.6 | -1 | 500 | 1440 | 0.02 | 0.54992 | 95.2613 | 2.501 | 3.359 | 0.301 | 3.389 | 2.4769
1902 | 7 | 414.52 | 2.727 | 6.13 | 8.5 | 200 | 22.6 | -1 | 500 | 1440 | 0.02 | 0.7218379 | 98.3872 | 2.66 | 2.14 | 0 | 2.22 | 3.1365
1903 | 7 | 733.937 | 2.596 | 6.83 | 9.32 | 200 | 22.6 | -1 | 500 | 1440 | 0.02 | 0.7978446 | 94.7621 | 2.9 | 3.73 | 1.25 | 4.96 | 5.773
1904 | 7 | 837.058 | 3 | 9.12 | 10.83 | 200 | 22.6 | -1 | 500 | 1440 | 0.02 | 0.993829 | 99.9135 | 1.932 | 3.843 | 1.105 | 5.415 | 6.5538
1905 | 5.75 | 350.85 | 0.813 | 6.37 | 6.86 | 500 | 41.7 | 1 | 500 | 10 | 50 | 0.6610461 | 99.8 | 3.493 | 3.268 | 0.497 | 2.082 | 2.4829
1906 | 5.75 | 350.32 | 2.189 | 4.86 | 8.02 | 500 | 41.7 | 1 | 500 | 10 | 50 | 0.6243172 | 98.75 | 2.74 | 2.898 | 0.546 | 1.264 | 2.2266
1907 | 5.75 | 342.297 | -4.529 | 5.09 | 6.17 | 500 | 41.7 | 1 | 500 | 10 | 50 | 0.5604043 | 76.39 | 2.32 | 2.78 | 3 | 3.05 | 2.2279
1908 | 2.5 | 347.39 | -2.142 | 4.74 | 6.38 | 500 | 41.7 | 1 | 500 | 10 | 200 | 0.54992 | 94.903 | 2.53 | 3.3 | 1.15 | 2.6 | 2.4339
1909 | 3 | 347.39 | -2.142 | 4.74 | 6.38 | 500 | 41.7 | 1 | 500 | 10 | 200 | 0.54992 | 92.718 | 2.53 | 3.3 | 1.15 | 2.6 | 2.4339
1910 | 4 | 347.39 | -2.142 | 4.74 | 6.38 | 500 | 41.7 | 1 | 500 | 10 | 200 | 0.54992 | 88.835 | 2.53 | 3.3 | 1.15 | 2.6 | 2.4339
1911 | 5 | 347.39 | -2.142 | 4.74 | 6.38 | 500 | 41.7 | 1 | 500 | 10 | 200 | 0.54992 | 83.981 | 2.53 | 3.3 | 1.15 | 2.6 | 2.4339
1912 | 6 | 347.39 | -2.142 | 4.74 | 6.38 | 500 | 41.7 | 1 | 500 | 10 | 200 | 0.54992 | 79.612 | 2.53 | 3.3 | 1.15 | 2.6 | 2.4339
1913 | 7 | 347.39 | -2.142 | 4.74 | 6.38 | 500 | 41.7 | 1 | 500 | 10 | 200 | 0.54992 | 78.883 | 2.53 | 3.3 | 1.15 | 2.6 | 2.4339
1914 | 8 | 347.39 | -2.142 | 4.74 | 6.38 | 500 | 41.7 | 1 | 500 | 10 | 200 | 0.54992 | 75.728 | 2.53 | 3.3 | 1.15 | 2.6 | 2.4339
1915 | 7 | 180.156 | -2.933 | 4.01 | 4.81 | 300 | 26 | -1 | 400 | 10 | 1000 | 0.4391822 | 70.021 | 1.056 | 1.631 | 1.194 | 1.995 | 1.1976
1916 | 7 | 342.297 | -4.529 | 5.29 | 5.84 | 300 | 26 | -1 | 400 | 10 | 1000 | 0.5558201 | 93.03 | 2.32 | 2.78 | 3 | 3.05 | 2.2279
1917 | 7 | 504.438 | -6.3 | 5.73 | 7.53 | 300 | 26 | -1 | 400 | 10 | 1000 | 0.656863 | 96.028 | 3.28 | 3.4 | 3 | 4.5 | 3.2582
1918 | 7.5 | 500.13 | 4.49 | 3.55 | 7.44 | 400 | 46 | -1 | 600 | 10 | 0.05 | 0.5139261 | 100 | -0.692 | 1.161 | 0.003 | 0.996 | 1.8763
1919 | 7.5 | 500.13 | 4.49 | 3.55 | 7.44 | 400 | 46 | -1 | 600 | 110 | 0.05 | 0.5139261 | 95.7 | -0.692 | 1.161 | 0.003 | 0.996 | 1.8763
1920 | 7.5 | 500.13 | 4.49 | 3.55 | 7.44 | 400 | 46 | -1 | 600 | 220 | 0.05 | 0.5139261 | 93 | -0.692 | 1.161 | 0.003 | 0.996 | 1.8763
1921 | 7.5 | 500.13 | 4.49 | 3.55 | 7.44 | 400 | 46 | -1 | 600 | 360 | 0.05 | 0.5139261 | 92.5 | -0.692 | 1.161 | 0.003 | 0.996 | 1.8763
1922 | 7.5 | 500.13 | 4.49 | 3.55 | 7.44 | 400 | 46 | -1 | 600 | 480 | 0.05 | 0.5139261 | 92 | -0.692 | 1.161 | 0.003 | 0.996 | 1.8763
1923 | 7.5 | 500.13 | 4.49 | 3.55 | 7.44 | 400 | 46 | -1 | 600 | 600 | 0.05 | 0.5139261 | 91.5 | -0.692 | 1.161 | 0.003 | 0.996 | 1.8763
1924 | 7.5 | 500.13 | 4.49 | 3.55 | 7.44 | 400 | 46 | -1 | 600 | 720 | 0.05 | 0.5139261 | 91 | -0.692 | 1.161 | 0.003 | 0.996 | 1.8763
1925 | 7.5 | 500.13 | 4.49 | 3.55 | 7.44 | 400 | 46 | -1 | 600 | 1200 | 0.05 | 0.5139261 | 89.5 | -0.692 | 1.161 | 0.003 | 0.996 | 1.8763
1926 | 7.5 | 500.13 | 4.49 | 3.55 | 7.44 | 400 | 46 | -1 | 600 | 1320 | 0.05 | 0.5139261 | 89.5 | -0.692 | 1.161 | 0.003 | 0.996 | 1.8763
1927 | 7.5 | 500.13 | 4.49 | 3.55 | 7.44 | 400 | 46 | -1 | 600 | 1440 | 0.05 | 0.5139261 | 89.5 | -0.692 | 1.161 | 0.003 | 0.996 | 1.8763
1928 | 7.5 | 299 | 2.627 | 3.63 | 5.13 | 400 | 46 | -1 | 600 | 10 | 0.05 | 0.431531 | 59 | -0.185 | 1.166 | 0.003 | 0.665 | 1.1496
1929 | 7.5 | 299 | 2.627 | 3.63 | 5.13 | 400 | 46 | -1 | 600 | 110 | 0.05 | 0.431531 | 55 | -0.185 | 1.166 | 0.003 | 0.665 | 1.1496
1930 | 7.5 | 299 | 2.627 | 3.63 | 5.13 | 400 | 46 | -1 | 600 | 220 | 0.05 | 0.431531 | 53 | -0.185 | 1.166 | 0.003 | 0.665 | 1.1496
1931 | 7.5 | 299 | 2.627 | 3.63 | 5.13 | 400 | 46 | -1 | 600 | 360 | 0.05 | 0.431531 | 51.5 | -0.185 | 1.166 | 0.003 | 0.665 | 1.1496
1932 | 7.5 | 299 | 2.627 | 3.63 | 5.13 | 400 | 46 | -1 | 600 | 480 | 0.05 | 0.431531 | 51 | -0.185 | 1.166 | 0.003 | 0.665 | 1.1496
1933 | 7.5 | 299 | 2.627 | 3.63 | 5.13 | 400 | 46 | -1 | 600 | 600 | 0.05 | 0.431531 | 50 | -0.185 | 1.166 | 0.003 | 0.665 | 1.1496
1934 | 7.5 | 299 | 2.627 | 3.63 | 5.13 | 400 | 46 | -1 | 600 | 720 | 0.05 | 0.431531 | 49.7 | -0.185 | 1.166 | 0.003 | 0.665 | 1.1496
1935 | 7.5 | 299 | 2.627 | 3.63 | 5.13 | 400 | 46 | -1 | 600 | 1200 | 0.05 | 0.431531 | 49 | -0.185 | 1.166 | 0.003 | 0.665 | 1.1496
1936 | 7.5 | 299 | 2.627 | 3.63 | 5.13 | 400 | 46 | -1 | 600 | 1320 | 0.05 | 0.431531 | 49 | -0.185 | 1.166 | 0.003 | 0.665 | 1.1496
1937 | 7.5 | 299 | 2.627 | 3.63 | 5.13 | 400 | 46 | -1 | 600 | 1440 | 0.05 | 0.431531 | 49 | -0.185 | 1.166 | 0.003 | 0.665 | 1.1496
1938 | 7.5 | 500.13 | 4.49 | 3.55 | 7.44 | 400 | 46 | -1 | 600 | 10 | 0.025 | 0.5139261 | 88.25 | -0.692 | 1.161 | 0.003 | 0.996 | 1.8763
1939 | 7.5 | 500.13 | 4.49 | 3.55 | 7.44 | 400 | 46 | -1 | 600 | 10 | 0.05 | 0.5139261 | 89.5833 | -0.692 | 1.161 | 0.003 | 0.996 | 1.8763
1940 | 7.5 | 500.13 | 4.49 | 3.55 | 7.44 | 400 | 46 | -1 | 600 | 10 | 0.1 | 0.5139261 | 91.5208 | -0.692 | 1.161 | 0.003 | 0.996 | 1.8763
1941 | 7.5 | 500.13 | 4.49 | 3.55 | 7.44 | 400 | 46 | -1 | 600 | 10 | 0.15 | 0.5139261 | 92.5417 | -0.692 | 1.161 | 0.003 | 0.996 | 1.8763
1942 | 7.5 | 299 | 2.627 | 3.63 | 5.13 | 400 | 46 | -1 | 600 | 10 | 0.025 | 0.431531 | 47.7292 | -0.185 | 1.166 | 0.003 | 0.665 | 1.1496
1943 | 7.5 | 299 | 2.627 | 3.63 | 5.13 | 400 | 46 | -1 | 600 | 10 | 0.05 | 0.431531 | 48.8958 | -0.185 | 1.166 | 0.003 | 0.665 | 1.1496
1944 | 7.5 | 299 | 2.627 | 3.63 | 5.13 | 400 | 46 | -1 | 600 | 10 | 0.1 | 0.431531 | 49.8125 | -0.185 | 1.166 | 0.003 | 0.665 | 1.1496
1945 | 7.5 | 299 | 2.627 | 3.63 | 5.13 | 400 | 46 | -1 | 600 | 10 | 0.15 | 0.431531 | 50.3958 | -0.185 | 1.166 | 0.003 | 0.665 | 1.1496
1946 | 8.1 | 179.219 | 1.41 | 3.45 | 6.9 | 436.51 | 31.3 | -1 | 1000 | 10 | 0.02 | 0.4879037 | 46.331 | 0.94 | 1.48 | 0.48 | 0.86 | 1.4542
1947 | 8.1 | 214.65 | 2.899 | 3.5 | 6.2 | 436.51 | 31.3 | -1 | 1000 | 10 | 0.02 | 0.4658326 | 64.838 | 0.994 | 1.353 | 0.502 | 0.984 | 1.557
1948 | 8.1 | 218.256 | 0.91 | 4.17 | 5.4 | 436.51 | 31.3 | -1 | 1000 | 10 | 0.02 | 0.4745313 | 59.963 | 1.527 | 2.59 | 0.645 | 2.557 | 1.7272
1949 | 8.1 | 236.274 | 2.766 | 4.48 | 5.76 | 436.51 | 31.3 | -1 | 1000 | 10 | 0.02 | 0.5079843 | 53.876 | 2.15 | 1.9 | 0.5 | 1.15 | 1.8106
1950 | 8.1 | 253.28 | 0.791 | 5.4 | 5.88 | 436.51 | 31.3 | -1 | 1000 | 10 | 0.02 | 0.5634891 | 72.787 | 1.89 | 2.23 | 0.58 | 1.29 | 1.7244
1951 | 8.1 | 266.341 | 0.425 | 4.26 | 9.01 | 436.51 | 31.3 | -1 | 1000 | 10 | 0.02 | 0.6195369 | 62.268 | 1.45 | 1.9 | 0.62 | 2.03 | 2.1763
1952 | 8.1 | 341.4 | 2.346 | 4.43 | 6.34 | 436.51 | 31.3 | -1 | 1000 | 10 | 0.02 | 0.5299641 | 80.778 | 1.88 | 3.38 | 0.57 | 1.96 | 2.5306
1953 | 8.1 | 357.79 | 3.53 | 5.24 | 8.54 | 436.51 | 31.3 | -1 | 1000 | 10 | 0.02 | 0.6689514 | 93.642 | 2.24 | 1.47 | 0.58 | 1.43 | 2.5299
1954 | 8.1 | 347.39 | -2.142 | 4.74 | 6.38 | 436.51 | 31.3 | -1 | 1000 | 10 | 0.02 | 0.54992 | 95.619 | 2.53 | 3.3 | 1.15 | 2.6 | 2.4339
1955 | 8.1 | 414.52 | 2.727 | 6.13 | 8.5 | 436.51 | 31.3 | -1 | 1000 | 10 | 0.02 | 0.7218379 | 91.953 | 2.66 | 2.14 | 0 | 2.22 | 3.1365
1956 | 6.5 | 331.347 | -0.863 | 5.02 | 7.48 | 445 | 43 | -1 | 600 | 10 | 50 | 0.6127773 | 96.96 | 2.2 | 2.34 | 0.7 | 2.52 | 2.3047
1957 | 6.5 | 444.44 | -3.493 | 5.41 | 7.45 | 445 | 43 | -1 | 600 | 10 | 50 | 0.6348583 | 97.33 | 3.5 | 3.6 | 1.35 | 3.29 | 3.0992
1958 | 6.5 | 460.439 | -4.543 | 5.49 | 6.87 | 445 | 43 | -1 | 600 | 10 | 50 | 0.614136 | 95.77 | 3.6 | 3.05 | 1.65 | 3.5 | 3.1579
1959 | 6.5 | 361.373 | 0.09 | 5.12 | 8.4 | 445 | 43 | -1 | 600 | 10 | 50 | 0.6558048 | 94.21 | 2.248 | 2.786 | -0.01 | 2.716 | 2.5258
1960 | 6.5 | 733.937 | 2.596 | 6.83 | 9.32 | 445 | 43 | -1 | 600 | 10 | 50 | 0.7978446 | 91.46 | 2.9 | 3.73 | 1.25 | 4.96 | 5.773
1961 | 7 | 733.937 | 2.596 | 6.83 | 9.32 | 522 | 65.9 | -1 | 600 | 10 | 100 | 0.7978446 | 77.62 | 2.9 | 3.73 | 1.25 | 4.96 | 5.773
1962 | 7 | 733.937 | 2.596 | 6.83 | 9.32 | 394 | 57.5 | -1 | 600 | 10 | 100 | 0.7978446 | 93.61 | 2.9 | 3.73 | 1.25 | 4.96 | 5.773
1963 | 7 | 733.937 | 2.596 | 6.83 | 9.32 | 307 | 24.5 | -1 | 600 | 10 | 100 | 0.7978446 | 96.59 | 2.9 | 3.73 | 1.25 | 4.96 | 5.773
1964 | 7 | 733.937 | 2.596 | 6.83 | 9.32 | 415 | 18.3 | -1 | 600 | 10 | 100 | 0.7978446 | 91.54 | 2.9 | 3.73 | 1.25 | 4.96 | 5.773
1965 | 7 | 733.937 | 2.596 | 6.83 | 9.32 | 465 | 11 | -1 | 600 | 10 | 100 | 0.7978446 | 88.81 | 2.9 | 3.73 | 1.25 | 4.96 | 5.773
1966 | 9 | 88.11 | 0.27 | 2.92 | 3.62 | 100 | 60.6 | -24.8 | 570 | 5040 | 3.3 | 0.325 | 90.4 | 0.33 | 0.75 | 0 | 0.64 | 0.681
1967 | 9 | 88.3 | 1.44 | 3.66 | 4.12 | 100 | 60.6 | -24.8 | 570 | 5040 | 3.3 | 0.388 | 15.6 | 1.47 | 1.46 | 0.67 | 0.48 | 0.8642
1968 | 9 | 221 | 2.8 | 3.99 | 6.23 | 100 | 60.6 | -24.8 | 570 | 5040 | 3.3 | 0.499 | 99.7 | 1.21 | 1.36 | 0.77 | 0.63 | 1.3761
1969 | 9 | 133 | 1.7 | 4.05 | 4.43 | 100 | 60.6 | -24.8 | 570 | 5040 | 3.3 | 0.424 | 38.7 | 1.404 | 1.138 | 0.197 | 0.475 | 1.0051
1970 | 9 | 133 | 1.7 | 3.82 | 4.67 | 100 | 60.6 | -24.8 | 570 | 5040 | 3.3 | 0.422 | 24.4 | 1.404 | 1.138 | 0.197 | 0.475 | 1.0051
1971 | 9 | 93.1 | 0.9 | 3.41 | 4.06 | 100 | 60.6 | -24.8 | 570 | 5040 | 3.3 | 0.372 | 59.1 | 0.96 | 0.96 | 0.26 | 0.41 | 0.8162
1972 | 9 | 215.7 | 2.61 | 4.79 | 6.36 | 100 | 60.6 | -24.8 | 570 | 5040 | 3.3 | 0.552 | 99.4 | 1.22 | 1.29 | 0.17 | 1.01 | 1.6196
1973 | 9 | 184.2 | 0.65 | 4.66 | 4.5 | 100 | 60.6 | -24.8 | 570 | 5040 | 3.3 | 0.458 | 93.1 | 1.03 | 1 | 0.58 | 1.12 | 1.3739
1974 | 9 | 240.3 | 2.34 | 4.02 | 5.84 | 100 | 60.6 | -24.8 | 570 | 5040 | 3.3 | 0.484 | 99.3 | 1.425 | 1.921 | 0.266 | 0.821 | 1.6676
1975 | 9 | 78.11 | 1.99 | 3.4 | 3.63 | 100 | 60.6 | -24.8 | 570 | 5040 | 3.3 | 0.351 | 13.7 | 0.61 | 0.52 | 0 | 0.14 | 0.7164
1976 | 9 | 228.29 | 3.32 | 4.53 | 5.62 | 100 | 60.6 | -24.8 | 570 | 5040 | 3.3 | 0.505 | 98.7 | 1.61 | 1.49 | 1.01 | 0.91 | 1.8643
1977 | 9 | 250.27 | 1.65 | 4.31 | 6.32 | 100 | 60.6 | -24.8 | 570 | 5040 | 3.3 | 0.522 | 98.5 | 2.017 | 2.958 | 1.089 | 1.36 | 1.7225
1978 | 9 | 236.27 | 2.45 | 4.48 | 5.76 | 100 | 60.6 | -24.8 | 570 | 5040 | 3.3 | 0.508 | 98.9 | 2.15 | 1.9 | 0.5 | 1.15 | 1.8106
1979 | 9 | 191.19 | 1.52 | 4.13 | 6.78 | 100 | 60.6 | -24.8 | 570 | 5040 | 3.3 | 0.529 | 80.1 | 2 | 1.45 | 0.45 | 1 | 1.3613
1980 | 9 | 222 | 1.1 | 3.79 | 6.1 | 100 | 60.6 | -24.8 | 570 | 5040 | 3.3 | 0.481 | 91.3 | 1.449 | 1.869 | 0.022 | 1.395 | 1.5659
1981 | 9 | 213 | 2.4 | 3.93 | 6.37 | 100 | 60.6 | -24.8 | 570 | 5040 | 3.3 | 0.5 | 92 | 1.11 | 1.5 | 0.47 | 0.81 | 1.6177
1982 | 9 | 222.24 | 2.42 | 4.53 | 6.84 | 100 | 60.6 | -24.8 | 570 | 5040 | 3.3 | 0.557 | 95.3 | 0.73 | 1.26 | 0 | 0.9 | 1.7106
1983 | 9 | 613.92 | 1.37 | 5.58 | 6.58 | 100 | 60.6 | -24.8 | 570 | 5040 | 3.3 | 0.606 | 99.2 | 3.572 | 3.614 | 0.814 | 2.733 | 2.5654
1984 | 9 | 613.9 | 1.28 | 5.58 | 6.58 | 100 | 60.6 | -24.8 | 570 | 5040 | 3.3 | 0.606 | 99.5 | 3.572 | 3.614 | 0.814 | 2.733 | 2.5654
1985 | 9 | 294 | 4.26 | 4.62 | 6.34 | 100 | 60.6 | -24.8 | 570 | 5040 | 3.3 | 0.541 | 95.9 | 1.81 | 1.85 | 0.55 | 0.77 | 2.025
1986 | 9 | 134.18 | 0.36 | 3.08 | 6.83 | 100 | 60.6 | -24.8 | 570 | 5040 | 3.3 | 0.459 | 63.4 | 0.11 | 0.76 | 0 | 1.17 | 1.1301
1987 | 9 | 275.8 | 2.15 | 5.03 | 5.32 | 100 | 60.6 | -24.8 | 570 | 5040 | 3.3 | 0.517 | 99.5 | 1.14 | 1.35 | 0 | 1.29 | 2.0649
1988 | 9 | 387.9 | 2.68 | 6.61 | 8.13 | 100 | 60.6 | -24.8 | 570 | 5040 | 3.3 | 0.733 | 99.4 | 2.087 | 2.901 | 0.003 | 1.743 | 2.8547
1989 | 9 | 233 | 2.7 | 3.93 | 6.5 | 100 | 60.6 | -24.8 | 570 | 5040 | 3.3 | 0.505 | 87.1 | 1.28 | 1.6 | 0.57 | 0.7 | 1.5992
1990 | 9 | 198.13 | 2.27 | 4.53 | 5.03 | 100 | 60.6 | -24.8 | 570 | 5040 | 3.3 | 0.477 | 99.2 | 1.2 | 1.59 | 0.04 | 0.52 | 1.2644
1991 | 9 | 733.5 | 3.06 | 6.83 | 9.32 | 100 | 60.6 | -24.8 | 570 | 5040 | 3.3 | 0.798 | 98.9 | 2.9 | 3.73 | 1.25 | 4.96 | 5.773
1992 | 9 | 270.4 | 3.13 | 4.06 | 6.82 | 100 | 60.6 | -24.8 | 570 | 5040 | 3.3 | 0.526 | 98.8 | 1.73 | 2.05 | 0.5 | 1.08 | 2.1558
1993 | 9 | 102.18 | 1.92 | 3.38 | 4.54 | 100 | 60.6 | -24.8 | 570 | 5040 | 3.3 | 0.392 | 96.5 | 0 | 0.16 | 0 | 0.57 | 1.0127
1994 | 9 | 330.7 | 2.03 | 4.77 | 7.31 | 100 | 60.6 | -24.8 | 570 | 5040 | 3.3 | 0.59 | 98.9 | 2.31 | 2.19 | 1.03 | 1.5 | 2.1032
1995 | 9 | 171.2 | 1.1 | 4.14 | 4.99 | 100 | 60.6 | -24.8 | 570 | 5040 | 3.3 | 0.455 | 98.5 | 0.589 | 1.076 | 0.768 | 1.246 | 1.4638
1996 | 9 | 102 | 3.6 | 3.12 | 4.33 | 100 | 60.6 | -24.8 | 570 | 5040 | 3.3 | 0.368 | 20.75 | 1.053 | 1.836 | 0.444 | 2.431 | 0.7838
1997 | 9 | 330.1 | 3.66 | 9.21 | 9.5 | 100 | 60.6 | -24.8 | 570 | 5040 | 3.3 | 0.935 | 98.9 | -0.692 | 0.291 | 0.738 | 0.785 | 1.3033
1998 | 9 | 390.4 | 1.61 | 7.86 | 8.81 | 100 | 60.6 | -24.8 | 570 | 5040 | 3.3 | 0.832 | 93.5 | 2.534 | 3.262 | 0.003 | 2.653 | 2.9355
1999 | 9 | 297.7 | 0.07 | 4.13 | 5.67 | 100 | 60.6 | -24.8 | 570 | 5040 | 3.3 | 0.484 | 95 | 2.19 | 2.9 | 0.96 | 1.39 | 1.7323
2000 | 9 | 206.3 | 3.97 | 3.78 | 6.59 | 100 | 60.6 | -24.8 | 570 | 5040 | 3.3 | 0.499 | 99.1 | 0.73 | 0.7 | 0.57 | 0.79 | 1.7771
2001 | 9 | 777.09 | 2.42 | 7.16 | 7.75 | 100 | 60.6 | -24.8 | 570 | 5040 | 3.3 | 0.745 | 98.1 | 4.608 | 4.6 | 0.605 | 4.952 | 3.7454
2002 | 9 | 206 | 2.9 | 3.51 | 6.98 | 100 | 60.6 | -24.8 | 570 | 5040 | 3.3 | 0.495 | 97.9 | 1.2 | 1.79 | 0.46 | 0.93 | 1.7771
2003 | 9 | 129 | 1.4 | 3.79 | 4.88 | 100 | 60.6 | -24.8 | 570 | 5040 | 3.3 | 0.43 | 84.47 | 1.13 | 0.54 | 0.57 | 1.66 | 1.0852
2004 | 9 | 267.37 | 1.88 | 4.39 | 10.07 | 100 | 60.6 | -24.8 | 570 | 5040 | 3.3 | 0.665 | 94.23 | 1.031 | 1.172 | 0.102 | 1.458 | 2.2604
2005 | 9 | 410 | 0.01 | 5.76 | 7.78 | 100 | 60.6 | -24.8 | 570 | 5040 | 3.3 | 0.669 | 99.68 | 2.563 | 4.651 | 0.359 | 3.217 | 2.7969
2006 | 9 | 278 | 0.3 | 5.27 | 7.66 | 100 | 60.6 | -24.8 | 570 | 5040 | 3.3 | 0.635 | 96.54 | 1.64 | 2.76 | 0 | 1.67 | 2.0834
2007 | 9 | 214 | 2.4 | 3.18 | 4.56 | 100 | 60.6 | -24.8 | 570 | 5040 | 3.3 | 0.381 | 99.93 | -0.357 | 0.399 | 0.827 | 0.631 | 0.892
2008 | 9 | 300 | 2.4 | 3.63 | 5.13 | 100 | 60.6 | -24.8 | 570 | 5040 | 3.3 | 0.432 | 98.85 | -0.124 | 1.413 | 0.003 | 0.976 | 1.1711
2009 | 9 | 314 | 4.4 | 3.59 | 5.63 | 100 | 60.6 | -24.8 | 570 | 5040 | 3.3 | 0.45 | 99.4 | -0.641 | 0.273 | 0.827 | 0.641 | 1.2446
2010 | 9 | 400.12 | 4.34 | 3.89 | 5.96 | 100 | 60.6 | -24.8 | 570 | 5040 | 3.3 | 0.482 | 99.33 | -0.408 | 1.287 | 0.003 | 0.986 | 1.5237
2011 | 9 | 464 | 7.3 | 3.91 | 7.15 | 100 | 60.6 | -24.8 | 570 | 5040 | 3.3 | 0.529 | 97.97 | -1.067 | 0.084 | 0.827 | 0.656 | 1.7735
2012 | 9 | 414 | 4.81 | 3.76 | 6.79 | 100 | 60.6 | -24.8 | 570 | 5040 | 3.3 | 0.505 | 99.49 | -0.925 | 0.147 | 0.827 | 0.651 | 1.5972
2013 | 9 | 500.13 | 4.49 | 4.04 | 6.89 | 100 | 60.6 | -24.8 | 570 | 5040 | 3.3 | 0.528 | 99.62 | -0.692 | 1.161 | 0.003 | 0.996 | 1.8763
2014 | 9 | 284 | 3.13 | 5.15 | 5.79 | 100 | 60.6 | -24.8 | 570 | 5040 | 3.3 | 0.546 | 99.68 | 1.187 | 1.674 | 0.003 | 0.731 | 2.2811
2015 | 9 | 293.81 | 0.24 | 4.21 | 7.94 | 100 | 60.6 | -24.8 | 570 | 5040 | 3.3 | 0.578 | 96.74 | 1.47 | 1.55 | 0.68 | 2.06 | 2.101
2016 | 9 | 253.3 | 0.89 | 5.4 | 5.88 | 100 | 60.6 | -24.8 | 570 | 5040 | 3.3 | 0.563 | 99.2 | 1.89 | 2.23 | 0.58 | 1.29 | 1.7244
2017 | 9 | 74.12 | 0.35 | 3.19 | 3.38 | 100 | 60.6 | -24.8 | 570 | 5040 | 3.3 | 0.328 | 17.5 | 0.18 | 0.3 | 0.31 | 0.6 | 0.7309
2018 | 9 | 285.49 | 1.44 | 5.74 | 6.18 | 100 | 60.6 | -24.8 | 570 | 5040 | 3.3 | 0.596 | 98.3 | 0.49 | 2.09 | 0.03 | 0.98 | 1.7606
2019 | 9 | 229.7 | 3.21 | 4.91 | 6.08 | 100 | 60.6 | -24.8 | 570 | 5040 | 3.3 | 0.546 | 98.8 | 1.19 | 1.26 | 0.14 | 0.91 | 1.7605
2020 | 9 | 222.3 | 1.03 | 3.65 | 10.51 | 100 | 60.6 | -24.8 | 570 | 5040 | 3.3 | 0.619 | 87 | -0.02 | 1.11 | 0 | 1.79 | 1.8111
2021 | 9 | 114 | 0.5 | 5.11 | 7.3 | 100 | 60.6 | -24.8 | 570 | 5040 | 3.3 | 0.611 | 97.8 | -0.08 | 0.8 | 0.99 | 0.22 | 0.5179
2022 | 9 | 493.7 | 4.75 | 5.93 | 9 | 100 | 60.6 | -24.8 | 570 | 5040 | 3.3 | 0.731 | 99.6 | 1.443 | 1.846 | 0.348 | 2.163 | 4.0971
2023 | 9 | 278.3 | 2.83 | 6.72 | 9.71 | 100 | 60.6 | -24.8 | 570 | 5040 | 3.3 | 0.808 | 99.2 | 1.87 | 2.12 | 0 | 1.49 | 2.1953
2024 | 9 | 263.4 | 2.51 | 4.75 | 7.3 | 100 | 60.6 | -24.8 | 570 | 5040 | 3.3 | 0.589 | 97.7 | 1.35 | 1.15 | 0 | 1.47 | 2.234
2025 | 9 | 178.23 | 0.76 | 3.59 | 8.64 | 100 | 60.6 | -24.8 | 570 | 5040 | 3.3 | 0.557 | 81.9 | 0 | 0.98 | 0 | 1.44 | 1.4706
2026 | 10 | 390.56 | 7.6 | 7.84 | 7.29 | 118 | 54.1 | -1 | 1500 | 120 | 0.8 | 0.756 | 98.9 | 0.64 | 1.25 | 0 | 1.02 | 3.4014
2027 | 10 | 74.12 | 0.76 | 3.14 | 3.9 | 118 | 54.1 | -1 | 1500 | 120 | 0.8 | 0.35 | 90.5 | 0.22 | 0.39 | 0.37 | 0.48 | 0.7309
2028 | 10 | 70.09 | 0.6 | 2.56 | 4.16 | 118 | 54.1 | -1 | 1500 | 120 | 0.8 | 0.326 | 82.6 | 0.39 | 0.75 | 0 | 0.43 | 0.6449
2029 | 10 | 130.23 | 2.73 | 4.24 | 5.01 | 118 | 54.1 | -1 | 1500 | 120 | 0.8 | 0.461 | 95.2 | 0.21 | 0.39 | 0.37 | 0.48 | 1.2945
2030 | 10 | 74.08 | -0.37 | 2.75 | 3.18 | 118 | 54.1 | -1 | 1500 | 120 | 0.8 | 0.296 | 82.5 | 0.3 | 0.61 | 0 | 0.59 | 0.5401
2031 | 10 | 74.12 | 0.84 | 2.82 | 4.49 | 118 | 54.1 | -1 | 1500 | 120 | 0.8 | 0.356 | 90.3 | 0.22 | 0.42 | 0.37 | 0.48 | 0.7309
2032 | 10 | 86.13 | 1.25 | 3.08 | 4.37 | 118 | 54.1 | -1 | 1500 | 120 | 0.8 | 0.367 | 91.2 | 0.3 | 0.41 | 0.28 | 0.41 | 0.8288
2033 | 10 | 128.17 | 3.3 | 3.87 | 4.74 | 118 | 54.1 | -1 | 1500 | 120 | 0.8 | 0.428 | 95 | 1.34 | 0.92 | 0 | 0.2 | 1.0854
2034 | 10 | 108.14 | 1.95 | 3.58 | 4.11 | 118 | 54.1 | -1 | 1500 | 120 | 0.8 | 0.384 | 94.3 | 0.84 | 0.86 | 0.52 | 0.3 | 0.916
2035 | 10 | 178.23 | 3.952 | 4 | 5.8 | 118 | 54.1 | -1 | 1500 | 120 | 0.8 | 0.482 | 96.5 | 2.06 | 1.29 | 0 | 0.29 | 1.4544
2036 | 10 | 241.46 | 6.56 | 5.15 | 6.95 | 118 | 54.1 | -1 | 1500 | 120 | 0.8 | 0.598 | 98.1 | 0.148 | 0.314 | 0.09 | 0.647 | 2.4628
2037 | 10 | 88.15 | 1.29 | 3.54 | 4.21 | 118 | 54.1 | -1 | 1500 | 120 | 0.8 | 0.386 | 98.3 | 0.22 | 0.39 | 0.37 | 0.48 | 0.8718
2038 | 10 | 112.17 | 1.73 | 3.35 | 5.07 | 118 | 54.1 | -1 | 1500 | 120 | 0.8 | 0.412 | 94.5 | 0.3 | 0.659 | 0.003 | 0.447 | 1.0676
2039 | 10 | 112.55 | 2.84 | 3.4 | 4.24 | 118 | 54.1 | -1 | 1500 | 120 | 0.8 | 0.38 | 94.6 | 0.72 | 0.65 | 0 | 0.07 | 0.8388
2040 | 6 | 151.17 | 0.49 | 3.49 | 5.67 | 460 | 57 | -9.5 | 500 | 360 | 0.001 | 0.445 | 37.9 | 1.12 | 1.63 | 1.01 | 0.91 | 1.1724
2041 | 6 | 194.19 | -0.04 | 4.44 | 5.03 | 460 | 57 | -9.5 | 500 | 360 | 0.0003 | 0.473 | 35.4 | 1.5 | 1.82 | 0.08 | 1.25 | 1.3632
2042 | 6 | 284.75 | 2.82 | 5.25 | 5.96 | 460 | 57 | -9.5 | 500 | 360 | 0.0003 | 0.559 | 67.9 | 2.17 | 1.78 | 0 | 1.27 | 2.0739
2043 | 6 | 318.14 | 4.64 | 4.62 | 6.34 | 460 | 57 | -9.5 | 500 | 360 | 0.0003 | 0.541 | 57.3 | 2.001 | 1.853 | 0.246 | 1.044 | 2.0035
2044 | 6 | 206.29 | 3.68 | 3.78 | 6.59 | 460 | 57 | -9.5 | 500 | 360 | 0.001 | 0.499 | 48.1 | 0.73 | 0.7 | 0.57 | 0.79 | 1.7771
2045 | 6 | 230.27 | 2.82 | 3.92 | 7.3 | 460 | 57 | -9.5 | 500 | 360 | 0.0003 | 0.535 | 54.9 | 1.51 | 2.02 | 0.6 | 0.67 | 1.7821
2046 | 6 | 253.28 | 0.56 | 5.4 | 5.88 | 460 | 57 | -9.5 | 500 | 360 | 0.001 | 0.563 | 47.9 | 1.89 | 2.23 | 0.58 | 1.29 | 1.7244
2047 | 6 | 289.55 | 5.53 | 4.17 | 6.55 | 460 | 57 | -9.5 | 500 | 360 | 0.0003 | 0.523 | 67.6 | 1.73 | 1.55 | 0.47 | 0.45 | 1.8088
2048 | 6 | 290.32 | 0.98 | 4.97 | 6.95 | 460 | 57 | -9.5 | 500 | 360 | 0.0003 | 0.588 | 45.7 | 1.89 | 2.5 | 0.21 | 1.69 | 2.1813
2049 | 7 | 151.17 | 0.49 | 3.49 | 5.67 | 460 | 57 | -10.6 | 500 | 360 | 0.001 | 0.445 | 34.2 | 1.12 | 1.63 | 1.01 | 0.91 | 1.1724
2050 | 7 | 194.19 | -0.04 | 4.44 | 5.03 | 460 | 57 | -10.6 | 500 | 360 | 0.0003 | 0.473 | 40.6 | 1.5 | 1.82 | 0.08 | 1.25 | 1.3632
2051 | 7 | 284.75 | 2.82 | 5.25 | 5.96 | 460 | 57 | -10.6 | 500 | 360 | 0.0003 | 0.559 | 68.7 | 2.17 | 1.78 | 0 | 1.27 | 2.0739
2052 | 7 | 318.14 | 4.64 | 4.62 | 6.34 | 460 | 57 | -10.6 | 500 | 360 | 0.0003 | 0.541 | 60.2 | 2.001 | 1.853 | 0.246 | 1.044 | 2.0035
2053 | 7 | 206.29 | 3.68 | 3.78 | 6.59 | 460 | 57 | -10.6 | 500 | 360 | 0.001 | 0.499 | 52.7 | 0.73 | 0.7 | 0.57 | 0.79 | 1.7771
2054 | 7 | 230.27 | 2.82 | 3.92 | 7.3 | 460 | 57 | -10.6 | 500 | 360 | 0.0003 | 0.535 | 57.02 | 1.51 | 2.02 | 0.6 | 0.67 | 1.7821
2055 | 7 | 253.28 | 0.56 | 5.4 | 5.88 | 460 | 57 | -10.6 | 500 | 360 | 0.001 | 0.563 | 64.4 | 1.89 | 2.23 | 0.58 | 1.29 | 1.7244
2056 | 7 | 289.55 | 5.53 | 4.17 | 6.55 | 460 | 57 | -10.6 | 500 | 360 | 0.0003 | 0.523 | 74.3 | 1.73 | 1.55 | 0.47 | 0.45 | 1.8088
2057 | 7 | 290.32 | 0.98 | 4.97 | 6.95 | 460 | 57 | -10.6 | 500 | 360 | 0.0003 | 0.588 | 44.3 | 1.89 | 2.5 | 0.21 | 1.69 | 2.1813
2058 | 8 | 151.17 | 0.49 | 3.49 | 5.67 | 460 | 57 | -10.9 | 500 | 360 | 0.001 | 0.445 | 33 | 1.12 | 1.63 | 1.01 | 0.91 | 1.1724
2059 | 8 | 194.19 | -0.04 | 4.44 | 5.03 | 460 | 57 | -10.9 | 500 | 360 | 0.0003 | 0.473 | 38.5 | 1.5 | 1.82 | 0.08 | 1.25 | 1.3632
2060 | 8 | 284.75 | 2.82 | 5.25 | 5.96 | 460 | 57 | -10.9 | 500 | 360 | 0.0003 | 0.559 | 68.3 | 2.17 | 1.78 | 0 | 1.27 | 2.0739
2061 | 8 | 318.14 | 4.64 | 4.62 | 6.34 | 460 | 57 | -10.9 | 500 | 360 | 0.0003 | 0.541 | 62 | 2.001 | 1.853 | 0.246 | 1.044 | 2.0035
2062 | 8 | 206.29 | 3.68 | 3.78 | 6.59 | 460 | 57 | -10.9 | 500 | 360 | 0.001 | 0.499 | 57.3 | 0.73 | 0.7 | 0.57 | 0.79 | 1.7771
2063 | 8 | 230.27 | 2.82 | 3.92 | 7.3 | 460 | 57 | -10.9 | 500 | 360 | 0.0003 | 0.535 | 63.8 | 1.51 | 2.02 | 0.6 | 0.67 | 1.7821
2064 | 8 | 253.28 | 0.56 | 5.4 | 5.88 | 460 | 57 | -10.9 | 500 | 360 | 0.001 | 0.563 | 78.8 | 1.89 | 2.23 | 0.58 | 1.29 | 1.7244
2065 | 8 | 289.55 | 5.53 | 4.17 | 6.55 | 460 | 57 | -10.9 | 500 | 360 | 0.0003 | 0.523 | 82.9 | 1.73 | 1.55 | 0.47 | 0.45 | 1.8088
2066 | 8 | 290.32 | 0.98 | 4.97 | 6.95 | 460 | 57 | -10.9 | 500 | 360 | 0.0003 | 0.588 | 58.5 | 1.89 | 2.5 | 0.21 | 1.69 | 2.1813
2067 | 6 | 151.17 | 0.49 | 3.49 | 5.67 | 340 | 29.8 | -1 | 500 | 360 | 0.001 | 0.445 | 79.2 | 1.12 | 1.63 | 1.01 | 0.91 | 1.1724
2068 | 6 | 194.19 | -0.04 | 4.44 | 5.03 | 340 | 29.8 | -1 | 500 | 360 | 0.0003 | 0.473 | 57 | 1.5 | 1.82 | 0.08 | 1.25 | 1.3632
2069 | 6 | 284.75 | 2.82 | 5.25 | 5.96 | 340 | 29.8 | -1 | 500 | 360 | 0.0003 | 0.559 | 91.7 | 2.17 | 1.78 | 0 | 1.27 | 2.0739
2070 | 6 | 318.14 | 4.64 | 4.62 | 6.34 | 340 | 29.8 | -1 | 500 | 360 | 0.0003 | 0.541 | 96.7 | 2.001 | 1.853 | 0.246 | 1.044 | 2.0035
2071 | 6 | 206.29 | 3.68 | 3.78 | 6.59 | 340 | 29.8 | -1 | 500 | 360 | 0.001 | 0.499 | 84.1 | 0.73 | 0.7 | 0.57 | 0.79 | 1.7771
2072 | 6 | 230.27 | 2.82 | 3.92 | 7.3 | 340 | 29.8 | -1 | 500 | 360 | 0.0003 | 0.535 | 95.4 | 1.51 | 2.02 | 0.6 | 0.67 | 1.7821
2073 | 6 | 253.28 | 0.56 | 5.4 | 5.88 | 340 | 29.8 | -1 | 500 | 360 | 0.001 | 0.563 | 95.3 | 1.89 | 2.23 | 0.58 | 1.29 | 1.7244
2074 | 6 | 289.55 | 5.53 | 4.17 | 6.55 | 340 | 29.8 | -1 | 500 | 360 | 0.0003 | 0.523 | 82.5 | 1.73 | 1.55 | 0.47 | 0.45 | 1.8088
2075 | 6 | 290.32 | 0.98 | 4.97 | 6.95 | 340 | 29.8 | -1 | 500 | 360 | 0.0003 | 0.588 | 94.6 | 1.89 | 2.5 | 0.21 | 1.69 | 2.1813
2076 | 7 | 151.17 | 0.49 | 3.49 | 5.67 | 340 | 29.8 | -1 | 500 | 360 | 0.001 | 0.445 | 83.9 | 1.12 | 1.63 | 1.01 | 0.91 | 1.1724
2077 | 7 | 194.19 | -0.04 | 4.44 | 5.03 | 340 | 29.8 | -1 | 500 | 360 | 0.0003 | 0.473 | 54 | 1.5 | 1.82 | 0.08 | 1.25 | 1.3632
2078 | 7 | 284.75 | 2.82 | 5.25 | 5.96 | 340 | 29.8 | -1 | 500 | 360 | 0.0003 | 0.559 | 94.6 | 2.17 | 1.78 | 0 | 1.27 | 2.0739
2079 | 7 | 318.14 | 4.64 | 4.62 | 6.34 | 340 | 29.8 | -1 | 500 | 360 | 0.0003 | 0.541 | 98.4 | 2.001 | 1.853 | 0.246 | 1.044 | 2.0035
2080 | 7 | 206.29 | 3.68 | 3.78 | 6.59 | 340 | 29.8 | -1 | 500 | 360 | 0.001 | 0.499 | 91.8 | 0.73 | 0.7 | 0.57 | 0.79 | 1.7771
2081 | 7 | 230.27 | 2.82 | 3.92 | 7.3 | 340 | 29.8 | -1 | 500 | 360 | 0.0003 | 0.535 | 98.9 | 1.51 | 2.02 | 0.6 | 0.67 | 1.7821
2082 | 7 | 253.28 | 0.56 | 5.4 | 5.88 | 340 | 29.8 | -1 | 500 | 360 | 0.001 | 0.563 | 95.1 | 1.89 | 2.23 | 0.58 | 1.29 | 1.7244
2083 | 7 | 289.55 | 5.53 | 4.17 | 6.55 | 340 | 29.8 | -1 | 500 | 360 | 0.0003 | 0.523 | 85.6 | 1.73 | 1.55 | 0.47 | 0.45 | 1.8088
2084 | 7 | 290.32 | 0.98 | 4.97 | 6.95 | 340 | 29.8 | -1 | 500 | 360 | 0.0003 | 0.588 | 91.4 | 1.89 | 2.5 | 0.21 | 1.69 | 2.1813
2085 | 8 | 151.17 | 0.49 | 3.49 | 5.67 | 340 | 29.8 | -1 | 500 | 360 | 0.001 | 0.445 | 78.5 | 1.12 | 1.63 | 1.01 | 0.91 | 1.1724
2086 | 8 | 194.19 | -0.04 | 4.44 | 5.03 | 340 | 29.8 | -1 | 500 | 360 | 0.0003 | 0.473 | 56 | 1.5 | 1.82 | 0.08 | 1.25 | 1.3632
2087 | 8 | 284.75 | 2.82 | 5.25 | 5.96 | 340 | 29.8 | -1 | 500 | 360 | 0.0003 | 0.559 | 97.8 | 2.17 | 1.78 | 0 | 1.27 | 2.0739
2088 | 8 | 318.14 | 4.64 | 4.62 | 6.34 | 340 | 29.8 | -1 | 500 | 360 | 0.0003 | 0.541 | 98.4 | 2.001 | 1.853 | 0.246 | 1.044 | 2.0035
2089 | 8 | 206.29 | 3.68 | 3.78 | 6.59 | 340 | 29.8 | -1 | 500 | 360 | 0.001 | 0.499 | 95.6 | 0.73 | 0.7 | 0.57 | 0.79 | 1.7771
2090 | 8 | 230.27 | 2.82 | 3.92 | 7.3 | 340 | 29.8 | -1 | 500 | 360 | 0.0003 | 0.535 | 99.2 | 1.51 | 2.02 | 0.6 | 0.67 | 1.7821
2091 | 8 | 253.28 | 0.56 | 5.4 | 5.88 | 340 | 29.8 | -1 | 500 | 360 | 0.001 | 0.563 | 93.9 | 1.89 | 2.23 | 0.58 | 1.29 | 1.7244
2092 | 8 | 289.55 | 5.53 | 4.17 | 6.55 | 340 | 29.8 | -1 | 500 | 360 | 0.0003 | 0.523 | 93.6 | 1.73 | 1.55 | 0.47 | 0.45 | 1.8088
2093 | 8 | 290.32 | 0.98 | 4.97 | 6.95 | 340 | 29.8 | -1 | 500 | 360 | 0.0003 | 0.588 | 96.9 | 1.89 | 2.5 | 0.21 | 1.69 | 2.1813
2094 | 6 | 290.32 | 0.98 | 4.97 | 6.95 | 340 | 29.8 | -20.4 | 500 | 360 | 1 | 0.588 | 71.9 | 1.89 | 2.5 | 0.21 | 1.69 | 2.1813
2095 | 6 | 296.15 | 4.64 | 4.62 | 6.34 | 340 | 29.8 | -20.4 | 500 | 360 | 1 | 0.541 | 94.2 | 2.001 | 1.853 | 0.246 | 1.044 | 2.0035
2096 | 6 | 236.27 | 2.766 | 4.48 | 5.76 | 340 | 29.8 | -20.4 | 500 | 360 | 1 | 0.508 | 62.1 | 2.15 | 1.9 | 0.5 | 1.15 | 1.8106
2097 | 6 | 290.32 | 0.98 | 4.97 | 6.95 | 118 | 54.1 | -17.9 | 500 | 360 | 1 | 0.588 | 93.5 | 1.89 | 2.5 | 0.21 | 1.69 | 2.1813
2098 | 6 | 296.15 | 4.64 | 4.62 | 6.34 | 118 | 54.1 | -17.9 | 500 | 360 | 1 | 0.541 | 96.2 | 2.001 | 1.853 | 0.246 | 1.044 | 2.0035
2099 | 6 | 236.27 | 2.766 | 4.48 | 5.76 | 118 | 54.1 | -17.9 | 500 | 360 | 1 | 0.508 | 94.6 | 2.15 | 1.9 | 0.5 | 1.15 | 1.8106
2100 | 6 | 290.32 | 0.98 | 4.97 | 6.95 | 250 | 47.1 | -12.8 | 500 | 360 | 1 | 0.588 | 73.2 | 1.89 | 2.5 | 0.21 | 1.69 | 2.1813
2101 | 6 | 296.15 | 4.64 | 4.62 | 6.34 | 250 | 47.1 | -12.8 | 500 | 360 | 1 | 0.541 | 93.8 | 2.001 | 1.853 | 0.246 | 1.044 | 2.0035
2102 | 6 | 236.27 | 2.766 | 4.48 | 5.76 | 250 | 47.1 | -12.8 | 500 | 360 | 1 | 0.508 | 61.2 | 2.15 | 1.9 | 0.5 | 1.15 | 1.8106