## Sheet1
Radius | Zeta Potential | Pressure | Concentration | Sodium Sulphate
0.301955 | -28 | 5 | 2000 | 99.96
0.3705916 | -19 | 5 | 2000 | 99.65
0.4160294 | -24 | 5 | 2000 | 98.94
0.301955 | -28 | 5 | 8000 | 99.78
0.3705916 | -19 | 5 | 8000 | 99.3
0.4160294 | -24 | 5 | 8000 | 93.99
0.301955 | -28 | 20 | 20000 | 99.51
0.3705916 | -19 | 20 | 20000 | 93.4
0.4160294 | -24 | 20 | 20000 | 84.41
0.301955 | -28 | 20 | 40000 | 98.59
0.3705916 | -19 | 20 | 40000 | 92.69
0.4160294 | -24 | 20 | 40000 | 73.51
0.7026673 | -53 | 5 | 1000 | 98.1
0.5334353 | 12 | 4 | 1000 | 75.9
0.4013396 |  | 6 | 2000 | 99.7
| -45 | 3.5 | 1000 | 89
| -41 | 3.5 | 1000 | 96
| -36 | 3.5 | 1000 | 99
0.3907971 | -12 | 5 | 2000 | 98
0.4564765 | -19 | 5 | 2000 | 90
0.39 | -36.45 | 5 | 1000 | 98
0.4 | -38.33 | 5 | 1000 | 99
0.42 | -39.7 | 5 | 1000 | 99
0.44 | -40.58 | 5 | 1000 | 99.66
0.54 | -40.86 | 5 | 1000 | 90
0.39 | -36.45 | 5 | 1000 | 98
0.39 | -36.45 | 5 | 1000 | 98
0.39 | -36.45 | 5 | 1000 | 98
0.44 | -40.58 | 5 | 1000 | 99.66
0.44 | -40.58 | 5 | 1000 | 99.66
0.44 | -40.58 | 5 | 1000 | 99.66
0.61 | -12 | 6.9 | 2000 | 91
0.47 | -14 | 6.9 | 2000 | 97
0.41 | -22 | 3.5 | 2000 | 96
|  | 10 | 2000 | 93.57
| -5.95 | 10 | 2000 | 99
0.283 | -8.5 | 6 | 1000 | 96.5
0.332 | -32 | 4 | 2000 | 97.6
0.311 | -17 | 4 | 2000 | 98.81
0.3 | -25 | 4 | 2000 | 99.1
0.28 | -24 | 4 | 2000 | 99.39
0.313 | -22 | 4 | 2000 | 98.5
0.317 | -19 | 4 | 2000 | 98.12
0.313 | -18 | 5 | 2000 | 98.6
0.308 | -12 | 5 | 2000 | 98.2
0.303 | -9 | 5 | 2000 | 99
0.334 | -6 | 5 | 2000 | 90.2
0.57 | -21 | 3 | 1000 | 91.1
0.61 | -33 | 3 | 1000 | 96.3
0.64 | -31 | 3 | 1000 | 96.7
0.66 | -34 | 3 | 1000 | 97.8
0.71 | -36 | 3 | 1000 | 96.2
0.81 | -40 | 3 | 1000 | 89.6
1.13 | -37 | 3 | 1000 | 81.3
0.3998471 | -55 | 6 | 1000 | 98.1
0.4131247 | -66 | 6 | 1000 | 98
0.225 | -36 | 4 | 1000 | 99.5
0.213 | -36 | 4 | 1000 | 99.3
0.202 | -36 | 4 | 1000 | 99.5
0.199 | -36 | 4 | 1000 | 99.6
0.198 | -35 | 4 | 1000 | 99.7
0.194 | -35 | 4 | 1000 | 99.5
0.54 | -32 | 4 | 1000 | 99
0.58 | -29 | 4 | 1000 | 99.2
0.63 | -28 | 4 | 1000 | 98.6
0.69 | -25 | 4 | 1000 | 90.6
0.55 | -23.2 | 5 | 2000 | 99.46
0.3 | -8.8 | 5 | 2000 | 99.76
0.2 | -8.2 | 5 | 2000 | 99.69
0.2 | -7.8 | 5 | 2000 | 99.82
0.4442382 | -12 | 5 | 500 | 98.2
0.490453 | -14.8 | 5 | 500 | 98.5
0.5153639 | -15.2 | 5 | 500 | 98.7
0.5452169 | -17.5 | 5 | 500 | 98.4
0.5794085 | -19.2 | 5 | 500 | 98
0.6226463 | -20.6 | 5 | 500 | 97.8
0.1606885 | -18.2 | 10 | 1000 | 99.9
0.2915334 | -13.5 | 10 | 1000 | 99.9
0.297254 | -12.7 | 10 | 1000 | 99.9
0.3544322 | -8.2 | 10 | 1000 | 99.9
0.5544983 | -38.7 | 10 | 1000 | 98.1
0.515 | -40.2 | 6 | 2000 | 97.7
0.58 | -42.67 | 10 | 1000 | 97.1
0.62 |  | 10 | 1000 | 95.7
0.78 |  | 10 | 1000 | 64
1.51 | -26 | 5 | 1500 | 67
1.56 | -25 | 5 | 1500 | 71
1.12 | -23 | 5 | 1500 | 87
0.71 | -20 | 5 | 1500 | 89
0.246 | -24.8 | 6 | 1000 | 99.99
0.4 | -74 | 6 | 2000 | 99
0.3 | -39.8 | 6 | 2000 | 99
0.6173738 | -7 | 2 | 500 | 20.5
0.248 | -29 | 6 | 1000 | 98.4
0.25 | -31 | 6 | 1000 | 98.4
0.255 | -33 | 6 | 1000 | 98.9
0.27 | -35 | 6 | 1000 | 99
0.276 | -36 | 6 | 1000 | 99.4
0.65 |  | 5 | 2000 | 99.46
0.63 |  | 5 | 2000 | 99.45
0.53 |  | 5 | 2000 | 99.27
0.7 | -34.3 | 5 | 2000 | 99.37
0.68 | -31.6 | 5 | 2000 | 99.51
0.65 | -32.2 | 5 | 2000 | 99.53
0.88 |  | 4 | 1000 | 98.6
0.9 |  | 4 | 1000 | 77
0.97 |  | 4 | 1000 | 48.9
1.04 |  | 4 | 1000 | 99.5
0.22 | -47.6 | 4 | 1000 | 94
0.23 | -32.2 | 4 | 1000 | 99
0.25 | -24.5 | 4 | 1000 | 93
0.329027 | -11 | 5 | 2000 | 98.9
0.3461289 | -16 | 5 | 2000 | 98.8
0.4476644 | -12.5 | 5 | 500 | 98.2
0.4840668 | -15 | 5 | 500 | 98.5
0.5184105 | -16 | 5 | 500 | 98.7
0.5393517 | -17 | 5 | 500 | 98.4
0.5849517 | -19 | 5 | 500 | 98
0.6278836 | -20.5 | 5 | 500 | 97.8
0.5681934 | 1 | 2 | 1000 | 5
0.36 | -50.5 | 1.3 | 1000 | 12.4
0.31 | -33.6 | 2.1 | 1000 | 98.6
0.29 | -32.8 | 2.4 | 1000 | 98.8
0.28 | -21.7 | 6.1 | 1000 | 98.9
0.3885085 |  |  | 500 | 99
0.4131247 |  |  | 500 | 76
0.3737566 |  |  | 500 | 91
0.3065986 |  |  | 500 | 81
0.244 | -34.4 | 5 | 2000 | 98.7
0.246 | -52.6 | 5 | 2000 | 99
0.241 | -39.4 | 5 | 2000 | 98.7
0.283 | -69.1 | 5 | 2000 | 95.9
0.3862091 | -28 | 8 | 1000 | 85
0.3376641 | -68 | 8 | 1000 | 80
0.47 | -25 | 4 | 1000 | 99.2
0.475 | -30 | 4 | 1000 | 98.6
0.478 | -33 | 4 | 1000 | 98
0.48 | -38 | 4 | 1000 | 96.6
0.23 | -57 | 4 | 1000 | 98
0.24 | -30 | 4 | 1000 | 96
0.37 | -36 | 4 | 1000 | 94
0.58 | -45 | 4 | 1000 | 91
0.65 | -50 | 4 | 1000 | 82
0.366 |  | 6 | 1000 | 97.8
0.265 |  | 6 | 1000 | 99.4
0.246 |  | 6 | 1000 | 99.3
0.234 |  | 6 | 1000 | 99.3
0.212 |  | 6 | 1000 | 99.3
0.5092272 | -22 | 5 | 1000 | 94
0.5904535 | -37 | 5 | 1000 | 92
0.16 | -23 | 6 | 1000 | 99
0.17 | -34 | 6 | 1000 | 97
0.18 | -37 | 6 | 1000 | 96
0.2 | -41 | 6 | 1000 | 82
0.25 | -43 | 6 | 1000 | 28
0.439 | -2 | 5 | 2000 | 98.5
0.301955 | -14 | 6 | 1000 | 95
0.4267813 | -17 | 6 | 1000 | 94
0.4510699 | -36 | 5 | 2000 | 99.5
0.5428769 | -33 | 5 | 2000 | 97
0.4710889 |  | 5 | 1000 | 76
1.088785 |  | 5 | 1000 | 95
0.355 | 7 | 6.89 | 1000 | 83
0.19 | -25 | 6 | 1000 | 98
0.22 | -28 | 6 | 1000 | 96
0.24 | -35 | 6 | 1000 | 94
0.29 | -40 | 6 | 1000 | 91
0.56 | -22 | 6 | 1000 | 70
0.275 | -41.5 | 6 | 1000 | 98.5
0.262 | -43 | 6 | 1000 | 98.3
0.26 | -46.7 | 6 | 1000 | 97.8
0.261 | -48 | 6 | 1000 | 97.5
0.268 | -47 | 6 | 1000 | 96.8
0.3784644 | -5.7 | 4 | 2000 | 98.4
0.3784644 | -5.7 | 4 | 2000 | 96.1
0.3862091 | -7.2 | 4 | 2000 | 99.3
0.3862091 | -7.2 | 4 | 2000 | 98.5
0.3862091 | -67 | 5 | 1000 | 99
0.3862091 | -38 | 5 | 1000 | 98.5
0.4196377 | -50 | 5 | 1000 | 98.5
0.32 | -36.7 | 8 | 1000 | 98
0.47 | -38.2 | 8 | 1000 | 98.4
0.87 | -41.8 | 8 | 1000 | 96.1
1.05 | -45.6 | 8 | 1000 | 90.9
1.14 | -49.6 | 8 | 1000 | 83.9
0.22 | -20.8 | 10 | 1000 | 99.9
0.26 | -10.9 | 10 | 1000 | 99.9
0.275 | 27.8 | 10 | 1000 | 99.5
0.32 | 32.1 | 10 | 1000 | 97.8
0.24 | -25.5 | 10 | 1000 | 99.9
0.28 | -40.1 | 10 | 1000 | 98.1
0.3217 | -40 | 10 | 1000 | 98.8
0.3217 | -49.4 | 10 | 1000 | 98.5
0.3273 | -47 | 10 | 1000 | 97.8
0.336 | -45 | 10 | 1000 | 98.7
0.3647 | -43 | 10 | 1000 | 94.7
0.446 | -35 | 4.8 | 2000 | 99.4
0.557 | -37 | 4.8 | 2000 | 99.3
0.657 | -39 | 4.8 | 2000 | 99
0.54 | -58 | 6 | 1000 | 90
0.5 | 1 | 5 | 1500 | 84
0.52 | -4 | 5 | 1500 | 91
0.44 | 3 | 5 | 1500 | 82
0.6 | -20 | 5 | 1500 | 92
0.5 | 1 | 5 | 1500 | 84
0.52 | -4 | 5 | 1500 | 91
0.44 | 3 | 5 | 1500 | 82
0.6 | -20 | 5 | 1500 | 92
2.37 | -22 | 5 | 1000 | 11
1.85 | -41 | 5 | 1000 | 42
0.65 | -56 | 5 | 1000 | 91.5
1.9 | -45 | 5 | 1000 | 52
0.5 | -59 | 5 | 1000 | 93.91
0.3953427 | -30 | 6 | 2000 | 99.5
0.3010195 | -10 | 3.5 | 1000 | 95.8
0.297254 | -38 | 3.5 | 1000 | 98.4
0.71 | -12 | 6 | 1000 | 95
0.43 | -25 | 6 | 1000 | 98
0.8 | 17 | 10 | 1000 | 12
1.26 | -5 | 10 | 1000 | 14
1.74 | 5 | 10 | 1000 | 12
1.32 | 32 | 10 | 1000 | 13
0.5749433 | -32 | 2 | 1000 | 97
0.4578202 | -27 | 2 | 1000 | 98
1 | -52.18 | 5 | 1000 | 94.87
0.5334353 | -22 | 6 | 1000 | 83.1
0.5904535 | -30 | 6 | 1000 | 73.6
0.6433911 | -38 | 6 | 1000 | 50
0.6978814 | -50 | 6 | 1000 | 25
0.6484946 | -50 | 2 | 1000 | 83.4
0.7215577 | -55 | 2 | 1000 | 93.5
0.3900354 | 10 | 4 | 2000 | 68.9
0.48 | 15 | 8 | 2000 | 81.4
0.5141412 | 12 | 6 | 2000 | 80
0.48 | -39 | 6 | 2000 | 98.8
0.42 | 5 | 6 | 2000 | 87
0.38 | 10 | 6 | 2000 | 86
0.355 | 22 | 6 | 2000 | 87.5
0.32 | 28 | 6 | 2000 | 54.6
0.5794085 | 13 | 9 | 2000 | 71
0.5882577 | 16.5 | 9 | 2000 | 73
0.6067198 | 27 | 9 | 2000 | 76
0.6289269 | 36 | 9 | 2000 | 81
0.4677998 | -20 | 9 | 2000 | 90
0.4145791 | -24 | 9 | 2000 | 90
0.5539219 | 12 | 4 | 2000 | 80
0.6930692 |  | 4 | 2000 | 52.3
0.490453 |  | 4 | 2000 | 50.6
0.5238589 |  | 4 | 2000 | 46.8
0.4872682 |  | 4 | 2000 | 54
0.635675 |  | 4 | 2000 | 50.4
0.22 | -20.8 | 10 | 2000 | 99.9
0.26 | -10.9 | 10 | 2000 | 99.9
0.27 | 27.8 | 10 | 2000 | 99.5
0.32 | 32.1 | 10 | 2000 | 97.8
0.24 | -25.5 | 10 | 2000 | 99.9
0.28 | -40.1 | 10 | 2000 | 98.1
0.44 | -40 | 6 | 1000 | 93.5
0.77 | 5 | 6 | 1000 | 62
0.25 | -5.5 | 6 | 1000 | 97
0.46 | 10 | 6 | 1000 | 30
0.27 | 3.5 | 6 | 1000 | 87
0.53 | 26.4 | 6 | 1000 | 40.8
0.45 | -34.54 | 10 | 2000 | 99.9
0.433 | -25.46 | 10 | 2000 | 99.4
0.395 | -12.78 | 10 | 2000 | 99.2
0.408 | -23.82 | 10 | 2000 | 99
0.469 | -34.54 | 10 | 2000 | 96.4
0.301955 | -28 | 5 | 2000 | 99.96
0.3705916 | -19 | 5 | 2000 | 99.65
0.4160294 | -24 | 5 | 2000 | 98.94
0.301955 | -28 | 5 | 8000 | 99.78
0.3705916 | -19 | 5 | 8000 | 99.3
0.4160294 | -24 | 5 | 8000 | 93.99
0.301955 | -28 | 20 | 20000 | 99.51
0.3705916 | -19 | 20 | 20000 | 93.4
0.4160294 | -24 | 20 | 20000 | 84.41
0.301955 | -28 | 20 | 40000 | 98.59
0.3705916 | -19 | 20 | 40000 | 92.69
0.4160294 | -24 | 20 | 40000 | 73.51
0.7026673 | -53 | 5 | 1000 | 98.1
0.5334353 | 12 | 4 | 1000 | 75.9
0.4013396 |  | 6 | 2000 | 99.7
| -45 | 3.5 | 1000 | 89
| -41 | 3.5 | 1000 | 96
| -36 | 3.5 | 1000 | 99
0.3907971 | -12 | 5 | 2000 | 98
0.4564765 | -19 | 5 | 2000 | 90
0.39 | -36.45 | 5 | 1000 | 98
0.4 | -38.33 | 5 | 1000 | 99
0.42 | -39.7 | 5 | 1000 | 99
0.44 | -40.58 | 5 | 1000 | 99.66
0.54 | -40.86 | 5 | 1000 | 90
0.39 | -36.45 | 5 | 1000 | 98
0.39 | -36.45 | 5 | 1000 | 98
0.39 | -36.45 | 5 | 1000 | 98
0.44 | -40.58 | 5 | 1000 | 99.66
0.44 | -40.58 | 5 | 1000 | 99.66
0.44 | -40.58 | 5 | 1000 | 99.66
0.61 | -12 | 6.9 | 2000 | 91
0.47 | -14 | 6.9 | 2000 | 97
0.41 | -22 | 3.5 | 2000 | 96
|  | 10 | 2000 | 93.57
| -5.95 | 10 | 2000 | 99
0.283 | -8.5 | 6 | 1000 | 96.5
0.332 | -32 | 4 | 2000 | 97.6
0.311 | -17 | 4 | 2000 | 98.81
0.3 | -25 | 4 | 2000 | 99.1
0.28 | -24 | 4 | 2000 | 99.39
0.313 | -22 | 4 | 2000 | 98.5
0.317 | -19 | 4 | 2000 | 98.12
0.313 | -18 | 5 | 2000 | 98.6
0.308 | -12 | 5 | 2000 | 98.2
0.303 | -9 | 5 | 2000 | 99
0.334 | -6 | 5 | 2000 | 90.2
0.57 | -21 | 3 | 1000 | 91.1
0.61 | -33 | 3 | 1000 | 96.3
0.64 | -31 | 3 | 1000 | 96.7
0.66 | -34 | 3 | 1000 | 97.8
0.71 | -36 | 3 | 1000 | 96.2
0.81 | -40 | 3 | 1000 | 89.6
1.13 | -37 | 3 | 1000 | 81.3
0.3998471 | -55 | 6 | 1000 | 98.1
0.4131247 | -66 | 6 | 1000 | 98
0.225 | -36 | 4 | 1000 | 99.5
0.213 | -36 | 4 | 1000 | 99.3
0.202 | -36 | 4 | 1000 | 99.5
0.199 | -36 | 4 | 1000 | 99.6
0.198 | -35 | 4 | 1000 | 99.7
0.194 | -35 | 4 | 1000 | 99.5
0.54 | -32 | 4 | 1000 | 99
0.58 | -29 | 4 | 1000 | 99.2
0.63 | -28 | 4 | 1000 | 98.6
0.69 | -25 | 4 | 1000 | 90.6
0.55 | -23.2 | 5 | 2000 | 99.46
0.3 | -8.8 | 5 | 2000 | 99.76
0.2 | -8.2 | 5 | 2000 | 99.69
0.2 | -7.8 | 5 | 2000 | 99.82
0.4442382 | -12 | 5 | 500 | 98.2
0.490453 | -14.8 | 5 | 500 | 98.5
0.5153639 | -15.2 | 5 | 500 | 98.7
0.5452169 | -17.5 | 5 | 500 | 98.4
0.5794085 | -19.2 | 5 | 500 | 98
0.6226463 | -20.6 | 5 | 500 | 97.8
0.1606885 | -18.2 | 10 | 1000 | 99.9
0.2915334 | -13.5 | 10 | 1000 | 99.9
0.297254 | -12.7 | 10 | 1000 | 99.9
0.3544322 | -8.2 | 10 | 1000 | 99.9
0.5544983 | -38.7 | 10 | 1000 | 98.1
0.515 | -40.2 | 6 | 2000 | 97.7
0.58 | -42.67 | 10 | 1000 | 97.1
0.62 |  | 10 | 1000 | 95.7
0.78 |  | 10 | 1000 | 64
1.51 | -26 | 5 | 1500 | 67
1.56 | -25 | 5 | 1500 | 71
1.12 | -23 | 5 | 1500 | 87
0.71 | -20 | 5 | 1500 | 89
0.246 | -24.8 | 6 | 1000 | 99.99
0.4 | -74 | 6 | 2000 | 99
0.3 | -39.8 | 6 | 2000 | 99
0.6173738 | -7 | 2 | 500 | 20.5
0.248 | -29 | 6 | 1000 | 98.4
0.25 | -31 | 6 | 1000 | 98.4
0.255 | -33 | 6 | 1000 | 98.9
0.27 | -35 | 6 | 1000 | 99
0.276 | -36 | 6 | 1000 | 99.4
0.65 |  | 5 | 2000 | 99.46
0.63 |  | 5 | 2000 | 99.45
0.53 |  | 5 | 2000 | 99.27
0.7 | -34.3 | 5 | 2000 | 99.37
0.68 | -31.6 | 5 | 2000 | 99.51
0.65 | -32.2 | 5 | 2000 | 99.53
0.88 |  | 4 | 1000 | 98.6
0.9 |  | 4 | 1000 | 77
0.97 |  | 4 | 1000 | 48.9
1.04 |  | 4 | 1000 | 99.5
0.22 | -47.6 | 4 | 1000 | 94
0.23 | -32.2 | 4 | 1000 | 99
0.25 | -24.5 | 4 | 1000 | 93
0.329027 | -11 | 5 | 2000 | 98.9
0.3461289 | -16 | 5 | 2000 | 98.8
0.4476644 | -12.5 | 5 | 500 | 98.2
0.4840668 | -15 | 5 | 500 | 98.5
0.5184105 | -16 | 5 | 500 | 98.7
0.5393517 | -17 | 5 | 500 | 98.4
0.5849517 | -19 | 5 | 500 | 98
0.6278836 | -20.5 | 5 | 500 | 97.8
0.5681934 | 1 | 2 | 1000 | 5
0.36 | -50.5 | 1.3 | 1000 | 12.4
0.31 | -33.6 | 2.1 | 1000 | 98.6
0.29 | -32.8 | 2.4 | 1000 | 98.8
0.28 | -21.7 | 6.1 | 1000 | 98.9
0.3885085 |  |  | 500 | 99
0.4131247 |  |  | 500 | 76
0.3737566 |  |  | 500 | 91
0.3065986 |  |  | 500 | 81
0.244 | -34.4 | 5 | 2000 | 98.7
0.246 | -52.6 | 5 | 2000 | 99
0.241 | -39.4 | 5 | 2000 | 98.7
0.283 | -69.1 | 5 | 2000 | 95.9
0.3862091 | -28 | 8 | 1000 | 85
0.3376641 | -68 | 8 | 1000 | 80
0.47 | -25 | 4 | 1000 | 99.2
0.475 | -30 | 4 | 1000 | 98.6
0.478 | -33 | 4 | 1000 | 98
0.48 | -38 | 4 | 1000 | 96.6
0.23 | -57 | 4 | 1000 | 98
0.24 | -30 | 4 | 1000 | 96
0.37 | -36 | 4 | 1000 | 94
0.58 | -45 | 4 | 1000 | 91
0.65 | -50 | 4 | 1000 | 82
0.366 |  | 6 | 1000 | 97.8
0.265 |  | 6 | 1000 | 99.4
0.246 |  | 6 | 1000 | 99.3
0.234 |  | 6 | 1000 | 99.3
0.212 |  | 6 | 1000 | 99.3
0.5092272 | -22 | 5 | 1000 | 94
0.5904535 | -37 | 5 | 1000 | 92
0.16 | -23 | 6 | 1000 | 99
0.17 | -34 | 6 | 1000 | 97
0.18 | -37 | 6 | 1000 | 96
0.2 | -41 | 6 | 1000 | 82
0.25 | -43 | 6 | 1000 | 28
0.439 | -2 | 5 | 2000 | 98.5
0.301955 | -14 | 6 | 1000 | 95
0.4267813 | -17 | 6 | 1000 | 94
0.4510699 | -36 | 5 | 2000 | 99.5
0.5428769 | -33 | 5 | 2000 | 97
0.4710889 |  | 5 | 1000 | 76
1.088785 |  | 5 | 1000 | 95
0.355 | 7 | 6.89 | 1000 | 83
0.19 | -25 | 6 | 1000 | 98
0.22 | -28 | 6 | 1000 | 96
0.24 | -35 | 6 | 1000 | 94
0.29 | -40 | 6 | 1000 | 91
0.56 | -22 | 6 | 1000 | 70
0.275 | -41.5 | 6 | 1000 | 98.5
0.262 | -43 | 6 | 1000 | 98.3
0.26 | -46.7 | 6 | 1000 | 97.8
0.261 | -48 | 6 | 1000 | 97.5
0.268 | -47 | 6 | 1000 | 96.8
0.3784644 | -5.7 | 4 | 2000 | 98.4
0.3784644 | -5.7 | 4 | 2000 | 96.1
0.3862091 | -7.2 | 4 | 2000 | 99.3
0.3862091 | -7.2 | 4 | 2000 | 98.5
0.3862091 | -67 | 5 | 1000 | 99
0.3862091 | -38 | 5 | 1000 | 98.5
0.4196377 | -50 | 5 | 1000 | 98.5
0.32 | -36.7 | 8 | 1000 | 98
0.47 | -38.2 | 8 | 1000 | 98.4
0.87 | -41.8 | 8 | 1000 | 96.1
1.05 | -45.6 | 8 | 1000 | 90.9
1.14 | -49.6 | 8 | 1000 | 83.9
0.22 | -20.8 | 10 | 1000 | 99.9
0.26 | -10.9 | 10 | 1000 | 99.9
0.275 | 27.8 | 10 | 1000 | 99.5
0.32 | 32.1 | 10 | 1000 | 97.8
0.24 | -25.5 | 10 | 1000 | 99.9
0.28 | -40.1 | 10 | 1000 | 98.1
0.3217 | -40 | 10 | 1000 | 98.8
0.3217 | -49.4 | 10 | 1000 | 98.5
0.3273 | -47 | 10 | 1000 | 97.8
0.336 | -45 | 10 | 1000 | 98.7
0.3647 | -43 | 10 | 1000 | 94.7
0.446 | -35 | 4.8 | 2000 | 99.4
0.557 | -37 | 4.8 | 2000 | 99.3
0.657 | -39 | 4.8 | 2000 | 99
0.54 | -58 | 6 | 1000 | 90
0.5 | 1 | 5 | 1500 | 84
0.52 | -4 | 5 | 1500 | 91
0.44 | 3 | 5 | 1500 | 82
0.6 | -20 | 5 | 1500 | 92
0.5 | 1 | 5 | 1500 | 84
0.52 | -4 | 5 | 1500 | 91
0.44 | 3 | 5 | 1500 | 82
0.6 | -20 | 5 | 1500 | 92
2.37 | -22 | 5 | 1000 | 11
1.85 | -41 | 5 | 1000 | 42
0.65 | -56 | 5 | 1000 | 91.5
1.9 | -45 | 5 | 1000 | 52
0.5 | -59 | 5 | 1000 | 93.91
0.3953427 | -30 | 6 | 2000 | 99.5
0.3010195 | -10 | 3.5 | 1000 | 95.8
0.297254 | -38 | 3.5 | 1000 | 98.4
0.71 | -12 | 6 | 1000 | 95
0.43 | -25 | 6 | 1000 | 98
0.8 | 17 | 10 | 1000 | 12
1.26 | -5 | 10 | 1000 | 14
1.74 | 5 | 10 | 1000 | 12
1.32 | 32 | 10 | 1000 | 13
0.5749433 | -32 | 2 | 1000 | 97
0.4578202 | -27 | 2 | 1000 | 98
1 | -52.18 | 5 | 1000 | 94.87
0.5334353 | -22 | 6 | 1000 | 83.1
0.5904535 | -30 | 6 | 1000 | 73.6
0.6433911 | -38 | 6 | 1000 | 50
0.6978814 | -50 | 6 | 1000 | 25
0.6484946 | -50 | 2 | 1000 | 83.4
0.7215577 | -55 | 2 | 1000 | 93.5
0.3900354 | 10 | 4 | 2000 | 68.9
0.48 | 15 | 8 | 2000 | 81.4
0.5141412 | 12 | 6 | 2000 | 80
0.48 | -39 | 6 | 2000 | 98.8
0.42 | 5 | 6 | 2000 | 87
0.38 | 10 | 6 | 2000 | 86
0.355 | 22 | 6 | 2000 | 87.5
0.32 | 28 | 6 | 2000 | 54.6
0.5794085 | 13 | 9 | 2000 | 71
0.5882577 | 16.5 | 9 | 2000 | 73
0.6067198 | 27 | 9 | 2000 | 76
0.6289269 | 36 | 9 | 2000 | 81
0.4677998 | -20 | 9 | 2000 | 90
0.4145791 | -24 | 9 | 2000 | 90
0.5539219 | 12 | 4 | 2000 | 80
0.6930692 |  | 4 | 2000 | 52.3
0.490453 |  | 4 | 2000 | 50.6
0.5238589 |  | 4 | 2000 | 46.8
0.4872682 |  | 4 | 2000 | 54
0.635675 |  | 4 | 2000 | 50.4
0.22 | -20.8 | 10 | 2000 | 99.9
0.4160294 | -24 | 20 | 40000 | 73.51
0.7026673 | -53 | 5 | 1000 | 98.1
0.5334353 | 12 | 4 | 1000 | 75.9
0.4013396 |  | 6 | 2000 | 99.7
| -45 | 3.5 | 1000 | 89
| -41 | 3.5 | 1000 | 96
| -36 | 3.5 | 1000 | 99
0.3907971 | -12 | 5 | 2000 | 98
0.4564765 | -19 | 5 | 2000 | 90
0.39 | -36.45 | 5 | 1000 | 98
0.4 | -38.33 | 5 | 1000 | 99
0.42 | -39.7 | 5 | 1000 | 99
0.44 | -40.58 | 5 | 1000 | 99.66
0.54 | -40.86 | 5 | 1000 | 90
0.39 | -36.45 | 5 | 1000 | 98
0.39 | -36.45 | 5 | 1000 | 98
0.39 | -36.45 | 5 | 1000 | 98
0.44 | -40.58 | 5 | 1000 | 99.66
0.44 | -40.58 | 5 | 1000 | 99.66
0.44 | -40.58 | 5 | 1000 | 99.66
0.61 | -12 | 6.9 | 2000 | 91
0.47 | -14 | 6.9 | 2000 | 97
0.41 | -22 | 3.5 | 2000 | 96
|  | 10 | 2000 | 93.57
| -5.95 | 10 | 2000 | 99
0.283 | -8.5 | 6 | 1000 | 96.5
0.332 | -32 | 4 | 2000 | 97.6
0.311 | -17 | 4 | 2000 | 98.81
0.3 | -25 | 4 | 2000 | 99.1
0.28 | -24 | 4 | 2000 | 99.39
0.313 | -22 | 4 | 2000 | 98.5
0.317 | -19 | 4 | 2000 | 98.12
0.313 | -18 | 5 | 2000 | 98.6
0.308 | -12 | 5 | 2000 | 98.2
0.303 | -9 | 5 | 2000 | 99
0.334 | -6 | 5 | 2000 | 90.2
0.57 | -21 | 3 | 1000 | 91.1
0.61 | -33 | 3 | 1000 | 96.3
0.64 | -31 | 3 | 1000 | 96.7
0.66 | -34 | 3 | 1000 | 97.8
0.71 | -36 | 3 | 1000 | 96.2
0.81 | -40 | 3 | 1000 | 89.6
1.13 | -37 | 3 | 1000 | 81.3
0.3998471 | -55 | 6 | 1000 | 98.1
0.4131247 | -66 | 6 | 1000 | 98
0.225 | -36 | 4 | 1000 | 99.5
0.213 | -36 | 4 | 1000 | 99.3
0.202 | -36 | 4 | 1000 | 99.5
0.199 | -36 | 4 | 1000 | 99.6
0.198 | -35 | 4 | 1000 | 99.7
0.194 | -35 | 4 | 1000 | 99.5
0.54 | -32 | 4 | 1000 | 99
0.58 | -29 | 4 | 1000 | 99.2
0.63 | -28 | 4 | 1000 | 98.6
0.69 | -25 | 4 | 1000 | 90.6
0.55 | -23.2 | 5 | 2000 | 99.46
0.3 | -8.8 | 5 | 2000 | 99.76
0.2 | -8.2 | 5 | 2000 | 99.69
0.2 | -7.8 | 5 | 2000 | 99.82
0.4442382 | -12 | 5 | 500 | 98.2
0.490453 | -14.8 | 5 | 500 | 98.5
0.5153639 | -15.2 | 5 | 500 | 98.7
0.5452169 | -17.5 | 5 | 500 | 98.4
0.5794085 | -19.2 | 5 | 500 | 98
0.6226463 | -20.6 | 5 | 500 | 97.8
0.1606885 | -18.2 | 10 | 1000 | 99.9
0.2915334 | -13.5 | 10 | 1000 | 99.9
0.297254 | -12.7 | 10 | 1000 | 99.9
0.3544322 | -8.2 | 10 | 1000 | 99.9
0.5544983 | -38.7 | 10 | 1000 | 98.1
0.515 | -40.2 | 6 | 2000 | 97.7
0.58 | -42.67 | 10 | 1000 | 97.1
0.62 |  | 10 | 1000 | 95.7
0.78 |  | 10 | 1000 | 64
1.51 | -26 | 5 | 1500 | 67
1.56 | -25 | 5 | 1500 | 71
1.12 | -23 | 5 | 1500 | 87
0.71 | -20 | 5 | 1500 | 89
0.246 | -24.8 | 6 | 1000 | 99.99
0.4 | -74 | 6 | 2000 | 99
0.3 | -39.8 | 6 | 2000 | 99
0.6173738 | -7 | 2 | 500 | 20.5
0.248 | -29 | 6 | 1000 | 98.4
0.25 | -31 | 6 | 1000 | 98.4
0.255 | -33 | 6 | 1000 | 98.9
0.27 | -35 | 6 | 1000 | 99
0.276 | -36 | 6 | 1000 | 99.4
0.65 |  | 5 | 2000 | 99.46
0.63 |  | 5 | 2000 | 99.45
0.53 |  | 5 | 2000 | 99.27
0.7 | -34.3 | 5 | 2000 | 99.37
0.68 | -31.6 | 5 | 2000 | 99.51
0.65 | -32.2 | 5 | 2000 | 99.53
0.88 |  | 4 | 1000 | 98.6
0.9 |  | 4 | 1000 | 77
0.97 |  | 4 | 1000 | 48.9
1.04 |  | 4 | 1000 | 99.5
0.22 | -47.6 | 4 | 1000 | 94
0.23 | -32.2 | 4 | 1000 | 99
0.25 | -24.5 | 4 | 1000 | 93
0.329027 | -11 | 5 | 2000 | 98.9
0.3461289 | -16 | 5 | 2000 | 98.8
0.4476644 | -12.5 | 5 | 500 | 98.2
0.4840668 | -15 | 5 | 500 | 98.5
0.5184105 | -16 | 5 | 500 | 98.7
0.5393517 | -17 | 5 | 500 | 98.4
0.5849517 | -19 | 5 | 500 | 98
0.6278836 | -20.5 | 5 | 500 | 97.8
0.5681934 | 1 | 2 | 1000 | 5
0.36 | -50.5 | 1.3 | 1000 | 12.4
0.31 | -33.6 | 2.1 | 1000 | 98.6
0.29 | -32.8 | 2.4 | 1000 | 98.8
0.28 | -21.7 | 6.1 | 1000 | 98.9
0.3885085 |  |  | 500 | 99
0.4131247 |  |  | 500 | 76
0.3737566 |  |  | 500 | 91
0.3065986 |  |  | 500 | 81
0.244 | -34.4 | 5 | 2000 | 98.7
0.246 | -52.6 | 5 | 2000 | 99
0.241 | -39.4 | 5 | 2000 | 98.7
0.283 | -69.1 | 5 | 2000 | 95.9
0.3862091 | -28 | 8 | 1000 | 85
0.3376641 | -68 | 8 | 1000 | 80
0.47 | -25 | 4 | 1000 | 99.2
0.475 | -30 | 4 | 1000 | 98.6
0.478 | -33 | 4 | 1000 | 98
0.48 | -38 | 4 | 1000 | 96.6
0.23 | -57 | 4 | 1000 | 98
0.24 | -30 | 4 | 1000 | 96
0.37 | -36 | 4 | 1000 | 94
0.58 | -45 | 4 | 1000 | 91
0.65 | -50 | 4 | 1000 | 82
0.366 |  | 6 | 1000 | 97.8
0.265 |  | 6 | 1000 | 99.4
0.246 |  | 6 | 1000 | 99.3
0.234 |  | 6 | 1000 | 99.3
0.212 |  | 6 | 1000 | 99.3
0.5092272 | -22 | 5 | 1000 | 94
0.5904535 | -37 | 5 | 1000 | 92
0.16 | -23 | 6 | 1000 | 99
0.17 | -34 | 6 | 1000 | 97
0.18 | -37 | 6 | 1000 | 96
0.2 | -41 | 6 | 1000 | 82
0.25 | -43 | 6 | 1000 | 28
0.439 | -2 | 5 | 2000 | 98.5
0.301955 | -14 | 6 | 1000 | 95
0.4267813 | -17 | 6 | 1000 | 94
0.4510699 | -36 | 5 | 2000 | 99.5
0.5428769 | -33 | 5 | 2000 | 97
0.4710889 |  | 5 | 1000 | 76
1.088785 |  | 5 | 1000 | 95
0.355 | 7 | 6.89 | 1000 | 83
0.19 | -25 | 6 | 1000 | 98
0.22 | -28 | 6 | 1000 | 96
0.24 | -35 | 6 | 1000 | 94
0.29 | -40 | 6 | 1000 | 91
0.56 | -22 | 6 | 1000 | 70
0.275 | -41.5 | 6 | 1000 | 98.5
0.262 | -43 | 6 | 1000 | 98.3
0.26 | -46.7 | 6 | 1000 | 97.8
0.261 | -48 | 6 | 1000 | 97.5
0.268 | -47 | 6 | 1000 | 96.8
0.3784644 | -5.7 | 4 | 2000 | 98.4
0.3784644 | -5.7 | 4 | 2000 | 96.1
0.3862091 | -7.2 | 4 | 2000 | 99.3
0.3862091 | -7.2 | 4 | 2000 | 98.5
0.3862091 | -67 | 5 | 1000 | 99
0.3862091 | -38 | 5 | 1000 | 98.5
0.4196377 | -50 | 5 | 1000 | 98.5
0.32 | -36.7 | 8 | 1000 | 98
0.47 | -38.2 | 8 | 1000 | 98.4
0.87 | -41.8 | 8 | 1000 | 96.1
1.05 | -45.6 | 8 | 1000 | 90.9
1.14 | -49.6 | 8 | 1000 | 83.9
0.22 | -20.8 | 10 | 1000 | 99.9
0.26 | -10.9 | 10 | 1000 | 99.9
0.275 | 27.8 | 10 | 1000 | 99.5
0.32 | 32.1 | 10 | 1000 | 97.8
0.24 | -25.5 | 10 | 1000 | 99.9
0.28 | -40.1 | 10 | 1000 | 98.1
0.3217 | -40 | 10 | 1000 | 98.8
0.3217 | -49.4 | 10 | 1000 | 98.5
0.3273 | -47 | 10 | 1000 | 97.8
0.336 | -45 | 10 | 1000 | 98.7
0.3647 | -43 | 10 | 1000 | 94.7
0.446 | -35 | 4.8 | 2000 | 99.4
0.557 | -37 | 4.8 | 2000 | 99.3
0.657 | -39 | 4.8 | 2000 | 99
0.54 | -58 | 6 | 1000 | 90
0.5 | 1 | 5 | 1500 | 84
0.52 | -4 | 5 | 1500 | 91
0.44 | 3 | 5 | 1500 | 82
0.6 | -20 | 5 | 1500 | 92
0.5 | 1 | 5 | 1500 | 84
0.52 | -4 | 5 | 1500 | 91
0.44 | 3 | 5 | 1500 | 82
0.6 | -20 | 5 | 1500 | 92
2.37 | -22 | 5 | 1000 | 11
1.85 | -41 | 5 | 1000 | 42
0.65 | -56 | 5 | 1000 | 91.5
1.9 | -45 | 5 | 1000 | 52
0.5 | -59 | 5 | 1000 | 93.91
0.3953427 | -30 | 6 | 2000 | 99.5
0.3010195 | -10 | 3.5 | 1000 | 95.8
0.297254 | -38 | 3.5 | 1000 | 98.4
0.71 | -12 | 6 | 1000 | 95
0.43 | -25 | 6 | 1000 | 98
0.8 | 17 | 10 | 1000 | 12
1.26 | -5 | 10 | 1000 | 14
1.74 | 5 | 10 | 1000 | 12
1.32 | 32 | 10 | 1000 | 13
0.5749433 | -32 | 2 | 1000 | 97
0.4578202 | -27 | 2 | 1000 | 98
1 | -52.18 | 5 | 1000 | 94.87
0.5334353 | -22 | 6 | 1000 | 83.1
0.5904535 | -30 | 6 | 1000 | 73.6
0.6433911 | -38 | 6 | 1000 | 50
0.6978814 | -50 | 6 | 1000 | 25
0.6484946 | -50 | 2 | 1000 | 83.4
0.7215577 | -55 | 2 | 1000 | 93.5
0.3900354 | 10 | 4 | 2000 | 68.9
0.48 | 15 | 8 | 2000 | 81.4
0.5141412 | 12 | 6 | 2000 | 80
0.48 | -39 | 6 | 2000 | 98.8
0.42 | 5 | 6 | 2000 | 87
0.38 | 10 | 6 | 2000 | 86
0.355 | 22 | 6 | 2000 | 87.5
0.32 | 28 | 6 | 2000 | 54.6
0.5794085 | 13 | 9 | 2000 | 71
0.5882577 | 16.5 | 9 | 2000 | 73
0.6067198 | 27 | 9 | 2000 | 76
0.6289269 | 36 | 9 | 2000 | 81
0.4677998 | -20 | 9 | 2000 | 90
0.4145791 | -24 | 9 | 2000 | 90
0.5539219 | 12 | 4 | 2000 | 80
0.6930692 |  | 4 | 2000 | 52.3
0.490453 |  | 4 | 2000 | 50.6
0.5238589 |  | 4 | 2000 | 46.8
0.4872682 |  | 4 | 2000 | 54
0.635675 |  | 4 | 2000 | 50.4
0.22 | -20.8 | 10 | 2000 | 99.9
0.4160294 | -24 | 20 | 40000 | 73.51
0.7026673 | -53 | 5 | 1000 | 98.1
0.5334353 | 12 | 4 | 1000 | 75.9
0.4013396 |  | 6 | 2000 | 99.7
| -45 | 3.5 | 1000 | 89
| -41 | 3.5 | 1000 | 96
| -36 | 3.5 | 1000 | 99
0.3907971 | -12 | 5 | 2000 | 98
0.4564765 | -19 | 5 | 2000 | 90
0.39 | -36.45 | 5 | 1000 | 98
0.4 | -38.33 | 5 | 1000 | 99
0.42 | -39.7 | 5 | 1000 | 99
0.44 | -40.58 | 5 | 1000 | 99.66
0.54 | -40.86 | 5 | 1000 | 90
0.39 | -36.45 | 5 | 1000 | 98
0.39 | -36.45 | 5 | 1000 | 98
0.39 | -36.45 | 5 | 1000 | 98
0.44 | -40.58 | 5 | 1000 | 99.66
0.44 | -40.58 | 5 | 1000 | 99.66
0.44 | -40.58 | 5 | 1000 | 99.66
0.61 | -12 | 6.9 | 2000 | 91
0.47 | -14 | 6.9 | 2000 | 97
0.41 | -22 | 3.5 | 2000 | 96
|  | 10 | 2000 | 93.57
| -5.95 | 10 | 2000 | 99
0.283 | -8.5 | 6 | 1000 | 96.5
0.332 | -32 | 4 | 2000 | 97.6
0.311 | -17 | 4 | 2000 | 98.81
0.3 | -25 | 4 | 2000 | 99.1
0.28 | -24 | 4 | 2000 | 99.39
0.313 | -22 | 4 | 2000 | 98.5
0.317 | -19 | 4 | 2000 | 98.12
0.313 | -18 | 5 | 2000 | 98.6
0.308 | -12 | 5 | 2000 | 98.2
0.303 | -9 | 5 | 2000 | 99
0.334 | -6 | 5 | 2000 | 90.2
0.57 | -21 | 3 | 1000 | 91.1
0.61 | -33 | 3 | 1000 | 96.3
0.64 | -31 | 3 | 1000 | 96.7
0.66 | -34 | 3 | 1000 | 97.8
0.71 | -36 | 3 | 1000 | 96.2
0.81 | -40 | 3 | 1000 | 89.6
1.13 | -37 | 3 | 1000 | 81.3
0.3998471 | -55 | 6 | 1000 | 98.1
0.4131247 | -66 | 6 | 1000 | 98
0.225 | -36 | 4 | 1000 | 99.5
0.213 | -36 | 4 | 1000 | 99.3
0.202 | -36 | 4 | 1000 | 99.5
0.199 | -36 | 4 | 1000 | 99.6
0.198 | -35 | 4 | 1000 | 99.7
0.194 | -35 | 4 | 1000 | 99.5
0.54 | -32 | 4 | 1000 | 99
0.58 | -29 | 4 | 1000 | 99.2
0.63 | -28 | 4 | 1000 | 98.6
0.69 | -25 | 4 | 1000 | 90.6
0.55 | -23.2 | 5 | 2000 | 99.46
0.3 | -8.8 | 5 | 2000 | 99.76
0.2 | -8.2 | 5 | 2000 | 99.69
0.2 | -7.8 | 5 | 2000 | 99.82
0.4442382 | -12 | 5 | 500 | 98.2
0.490453 | -14.8 | 5 | 500 | 98.5
0.5153639 | -15.2 | 5 | 500 | 98.7
0.5452169 | -17.5 | 5 | 500 | 98.4
0.5794085 | -19.2 | 5 | 500 | 98
0.6226463 | -20.6 | 5 | 500 | 97.8
0.1606885 | -18.2 | 10 | 1000 | 99.9
0.2915334 | -13.5 | 10 | 1000 | 99.9
0.297254 | -12.7 | 10 | 1000 | 99.9
0.3544322 | -8.2 | 10 | 1000 | 99.9
0.5544983 | -38.7 | 10 | 1000 | 98.1
0.515 | -40.2 | 6 | 2000 | 97.7
0.58 | -42.67 | 10 | 1000 | 97.1
0.62 |  | 10 | 1000 | 95.7
0.78 |  | 10 | 1000 | 64
1.51 | -26 | 5 | 1500 | 67
1.56 | -25 | 5 | 1500 | 71
1.12 | -23 | 5 | 1500 | 87
0.71 | -20 | 5 | 1500 | 89
0.246 | -24.8 | 6 | 1000 | 99.99
0.4 | -74 | 6 | 2000 | 99
0.3 | -39.8 | 6 | 2000 | 99
0.6173738 | -7 | 2 | 500 | 20.5
0.248 | -29 | 6 | 1000 | 98.4
0.25 | -31 | 6 | 1000 | 98.4
0.255 | -33 | 6 | 1000 | 98.9
0.27 | -35 | 6 | 1000 | 99
0.276 | -36 | 6 | 1000 | 99.4
0.65 |  | 5 | 2000 | 99.46
0.63 |  | 5 | 2000 | 99.45
0.53 |  | 5 | 2000 | 99.27
0.7 | -34.3 | 5 | 2000 | 99.37
0.68 | -31.6 | 5 | 2000 | 99.51
0.65 | -32.2 | 5 | 2000 | 99.53
0.88 |  | 4 | 1000 | 98.6
0.9 |  | 4 | 1000 | 77
0.97 |  | 4 | 1000 | 48.9
1.04 |  | 4 | 1000 | 99.5
0.22 | -47.6 | 4 | 1000 | 94
0.23 | -32.2 | 4 | 1000 | 99
0.25 | -24.5 | 4 | 1000 | 93
0.329027 | -11 | 5 | 2000 | 98.9
0.3461289 | -16 | 5 | 2000 | 98.8
0.4476644 | -12.5 | 5 | 500 | 98.2
0.4840668 | -15 | 5 | 500 | 98.5
0.5184105 | -16 | 5 | 500 | 98.7
0.5393517 | -17 | 5 | 500 | 98.4
0.5849517 | -19 | 5 | 500 | 98
0.6278836 | -20.5 | 5 | 500 | 97.8
0.5681934 | 1 | 2 | 1000 | 5
0.36 | -50.5 | 1.3 | 1000 | 12.4
0.31 | -33.6 | 2.1 | 1000 | 98.6
0.29 | -32.8 | 2.4 | 1000 | 98.8
0.28 | -21.7 | 6.1 | 1000 | 98.9
0.3885085 |  |  | 500 | 99
0.4131247 |  |  | 500 | 76
0.3737566 |  |  | 500 | 91
0.3065986 |  |  | 500 | 81
0.244 | -34.4 | 5 | 2000 | 98.7
0.246 | -52.6 | 5 | 2000 | 99
0.241 | -39.4 | 5 | 2000 | 98.7
0.283 | -69.1 | 5 | 2000 | 95.9
0.3862091 | -28 | 8 | 1000 | 85
0.3376641 | -68 | 8 | 1000 | 80
0.47 | -25 | 4 | 1000 | 99.2
0.475 | -30 | 4 | 1000 | 98.6
0.478 | -33 | 4 | 1000 | 98
0.48 | -38 | 4 | 1000 | 96.6
0.23 | -57 | 4 | 1000 | 98
0.24 | -30 | 4 | 1000 | 96
0.37 | -36 | 4 | 1000 | 94
0.58 | -45 | 4 | 1000 | 91
0.65 | -50 | 4 | 1000 | 82
0.366 |  | 6 | 1000 | 97.8
0.265 |  | 6 | 1000 | 99.4
0.246 |  | 6 | 1000 | 99.3
0.234 |  | 6 | 1000 | 99.3
0.212 |  | 6 | 1000 | 99.3
0.5092272 | -22 | 5 | 1000 | 94
0.5904535 | -37 | 5 | 1000 | 92
0.16 | -23 | 6 | 1000 | 99
0.17 | -34 | 6 | 1000 | 97
0.18 | -37 | 6 | 1000 | 96
0.2 | -41 | 6 | 1000 | 82
0.25 | -43 | 6 | 1000 | 28
0.439 | -2 | 5 | 2000 | 98.5
0.301955 | -14 | 6 | 1000 | 95
0.4267813 | -17 | 6 | 1000 | 94
0.4510699 | -36 | 5 | 2000 | 99.5
0.5428769 | -33 | 5 | 2000 | 97
0.4710889 |  | 5 | 1000 | 76
1.088785 |  | 5 | 1000 | 95
0.355 | 7 | 6.89 | 1000 | 83
0.19 | -25 | 6 | 1000 | 98
0.22 | -28 | 6 | 1000 | 96
0.24 | -35 | 6 | 1000 | 94
0.29 | -40 | 6 | 1000 | 91
0.56 | -22 | 6 | 1000 | 70
0.275 | -41.5 | 6 | 1000 | 98.5
0.262 | -43 | 6 | 1000 | 98.3
0.26 | -46.7 | 6 | 1000 | 97.8
0.261 | -48 | 6 | 1000 | 97.5
0.268 | -47 | 6 | 1000 | 96.8
0.3784644 | -5.7 | 4 | 2000 | 98.4
0.3784644 | -5.7 | 4 | 2000 | 96.1
0.3862091 | -7.2 | 4 | 2000 | 99.3
0.3862091 | -7.2 | 4 | 2000 | 98.5
0.3862091 | -67 | 5 | 1000 | 99
0.3862091 | -38 | 5 | 1000 | 98.5
0.4196377 | -50 | 5 | 1000 | 98.5
0.32 | -36.7 | 8 | 1000 | 98
0.47 | -38.2 | 8 | 1000 | 98.4
0.87 | -41.8 | 8 | 1000 | 96.1
1.05 | -45.6 | 8 | 1000 | 90.9
1.14 | -49.6 | 8 | 1000 | 83.9
0.22 | -20.8 | 10 | 1000 | 99.9
0.26 | -10.9 | 10 | 1000 | 99.9
0.275 | 27.8 | 10 | 1000 | 99.5
0.32 | 32.1 | 10 | 1000 | 97.8
0.24 | -25.5 | 10 | 1000 | 99.9
0.28 | -40.1 | 10 | 1000 | 98.1
0.3217 | -40 | 10 | 1000 | 98.8
0.3217 | -49.4 | 10 | 1000 | 98.5
0.3273 | -47 | 10 | 1000 | 97.8
0.336 | -45 | 10 | 1000 | 98.7
0.3647 | -43 | 10 | 1000 | 94.7
0.446 | -35 | 4.8 | 2000 | 99.4
0.557 | -37 | 4.8 | 2000 | 99.3
0.657 | -39 | 4.8 | 2000 | 99
0.54 | -58 | 6 | 1000 | 90
0.5 | 1 | 5 | 1500 | 84
0.52 | -4 | 5 | 1500 | 91
0.44 | 3 | 5 | 1500 | 82
0.6 | -20 | 5 | 1500 | 92
0.5 | 1 | 5 | 1500 | 84
0.52 | -4 | 5 | 1500 | 91
0.44 | 3 | 5 | 1500 | 82
0.6 | -20 | 5 | 1500 | 92
2.37 | -22 | 5 | 1000 | 11
1.85 | -41 | 5 | 1000 | 42
0.65 | -56 | 5 | 1000 | 91.5
1.9 | -45 | 5 | 1000 | 52
0.5 | -59 | 5 | 1000 | 93.91
0.3953427 | -30 | 6 | 2000 | 99.5
0.3010195 | -10 | 3.5 | 1000 | 95.8
0.297254 | -38 | 3.5 | 1000 | 98.4
0.71 | -12 | 6 | 1000 | 95
0.43 | -25 | 6 | 1000 | 98
0.8 | 17 | 10 | 1000 | 12
1.26 | -5 | 10 | 1000 | 14
1.74 | 5 | 10 | 1000 | 12
1.32 | 32 | 10 | 1000 | 13
0.5749433 | -32 | 2 | 1000 | 97
0.4578202 | -27 | 2 | 1000 | 98
1 | -52.18 | 5 | 1000 | 94.87
0.5334353 | -22 | 6 | 1000 | 83.1
0.5904535 | -30 | 6 | 1000 | 73.6
0.6433911 | -38 | 6 | 1000 | 50
0.6978814 | -50 | 6 | 1000 | 25
0.6484946 | -50 | 2 | 1000 | 83.4
0.7215577 | -55 | 2 | 1000 | 93.5
0.3900354 | 10 | 4 | 2000 | 68.9
0.48 | 15 | 8 | 2000 | 81.4
0.5141412 | 12 | 6 | 2000 | 80
0.48 | -39 | 6 | 2000 | 98.8
0.42 | 5 | 6 | 2000 | 87
0.38 | 10 | 6 | 2000 | 86
0.355 | 22 | 6 | 2000 | 87.5
0.32 | 28 | 6 | 2000 | 54.6
0.5794085 | 13 | 9 | 2000 | 71
0.5882577 | 16.5 | 9 | 2000 | 73
0.6067198 | 27 | 9 | 2000 | 76
0.6289269 | 36 | 9 | 2000 | 81
0.4677998 | -20 | 9 | 2000 | 90
0.4145791 | -24 | 9 | 2000 | 90
0.5539219 | 12 | 4 | 2000 | 80
0.6930692 |  | 4 | 2000 | 52.3
0.490453 |  | 4 | 2000 | 50.6
0.5238589 |  | 4 | 2000 | 46.8
0.4872682 |  | 4 | 2000 | 54
0.635675 |  | 4 | 2000 | 50.4
0.22 | -20.8 | 10 | 2000 | 99.9
0.4160294 | -24 | 20 | 40000 | 73.51
0.7026673 | -53 | 5 | 1000 | 98.1
0.5334353 | 12 | 4 | 1000 | 75.9
0.4013396 |  | 6 | 2000 | 99.7
| -45 | 3.5 | 1000 | 89
| -41 | 3.5 | 1000 | 96
| -36 | 3.5 | 1000 | 99
0.3907971 | -12 | 5 | 2000 | 98
0.4564765 | -19 | 5 | 2000 | 90
0.39 | -36.45 | 5 | 1000 | 98
0.4 | -38.33 | 5 | 1000 | 99
0.42 | -39.7 | 5 | 1000 | 99
0.44 | -40.58 | 5 | 1000 | 99.66
0.54 | -40.86 | 5 | 1000 | 90
0.39 | -36.45 | 5 | 1000 | 98
0.39 | -36.45 | 5 | 1000 | 98
0.39 | -36.45 | 5 | 1000 | 98
0.44 | -40.58 | 5 | 1000 | 99.66
0.44 | -40.58 | 5 | 1000 | 99.66
0.44 | -40.58 | 5 | 1000 | 99.66
0.61 | -12 | 6.9 | 2000 | 91
0.47 | -14 | 6.9 | 2000 | 97
0.41 | -22 | 3.5 | 2000 | 96
|  | 10 | 2000 | 93.57
| -5.95 | 10 | 2000 | 99
0.283 | -8.5 | 6 | 1000 | 96.5
0.332 | -32 | 4 | 2000 | 97.6
0.311 | -17 | 4 | 2000 | 98.81
0.3 | -25 | 4 | 2000 | 99.1
0.28 | -24 | 4 | 2000 | 99.39
0.313 | -22 | 4 | 2000 | 98.5
0.317 | -19 | 4 | 2000 | 98.12
0.313 | -18 | 5 | 2000 | 98.6
0.308 | -12 | 5 | 2000 | 98.2
0.303 | -9 | 5 | 2000 | 99
0.334 | -6 | 5 | 2000 | 90.2
0.57 | -21 | 3 | 1000 | 91.1
0.61 | -33 | 3 | 1000 | 96.3
0.64 | -31 | 3 | 1000 | 96.7
0.66 | -34 | 3 | 1000 | 97.8
0.71 | -36 | 3 | 1000 | 96.2
0.81 | -40 | 3 | 1000 | 89.6
1.13 | -37 | 3 | 1000 | 81.3
0.3998471 | -55 | 6 | 1000 | 98.1
0.4131247 | -66 | 6 | 1000 | 98
0.225 | -36 | 4 | 1000 | 99.5
0.213 | -36 | 4 | 1000 | 99.3
0.202 | -36 | 4 | 1000 | 99.5
0.199 | -36 | 4 | 1000 | 99.6
0.198 | -35 | 4 | 1000 | 99.7
0.194 | -35 | 4 | 1000 | 99.5
0.54 | -32 | 4 | 1000 | 99
0.58 | -29 | 4 | 1000 | 99.2
0.63 | -28 | 4 | 1000 | 98.6
0.69 | -25 | 4 | 1000 | 90.6
0.55 | -23.2 | 5 | 2000 | 99.46
0.3 | -8.8 | 5 | 2000 | 99.76
0.2 | -8.2 | 5 | 2000 | 99.69
0.2 | -7.8 | 5 | 2000 | 99.82
0.4442382 | -12 | 5 | 500 | 98.2
0.490453 | -14.8 | 5 | 500 | 98.5
0.5153639 | -15.2 | 5 | 500 | 98.7
0.5452169 | -17.5 | 5 | 500 | 98.4
0.5794085 | -19.2 | 5 | 500 | 98
0.6226463 | -20.6 | 5 | 500 | 97.8
0.1606885 | -18.2 | 10 | 1000 | 99.9
0.2915334 | -13.5 | 10 | 1000 | 99.9
0.297254 | -12.7 | 10 | 1000 | 99.9
0.3544322 | -8.2 | 10 | 1000 | 99.9
0.5544983 | -38.7 | 10 | 1000 | 98.1
0.515 | -40.2 | 6 | 2000 | 97.7
0.58 | -42.67 | 10 | 1000 | 97.1
0.62 |  | 10 | 1000 | 95.7
0.78 |  | 10 | 1000 | 64
1.51 | -26 | 5 | 1500 | 67
1.56 | -25 | 5 | 1500 | 71
1.12 | -23 | 5 | 1500 | 87
0.71 | -20 | 5 | 1500 | 89
0.246 | -24.8 | 6 | 1000 | 99.99
0.4 | -74 | 6 | 2000 | 99
0.3 | -39.8 | 6 | 2000 | 99
0.6173738 | -7 | 2 | 500 | 20.5
0.248 | -29 | 6 | 1000 | 98.4
0.25 | -31 | 6 | 1000 | 98.4
0.255 | -33 | 6 | 1000 | 98.9
0.27 | -35 | 6 | 1000 | 99
0.276 | -36 | 6 | 1000 | 99.4
0.65 |  | 5 | 2000 | 99.46
0.63 |  | 5 | 2000 | 99.45
0.53 |  | 5 | 2000 | 99.27
0.7 | -34.3 | 5 | 2000 | 99.37
0.68 | -31.6 | 5 | 2000 | 99.51
0.65 | -32.2 | 5 | 2000 | 99.53
0.88 |  | 4 | 1000 | 98.6
0.9 |  | 4 | 1000 | 77
0.97 |  | 4 | 1000 | 48.9
1.04 |  | 4 | 1000 | 99.5
0.22 | -47.6 | 4 | 1000 | 94
0.23 | -32.2 | 4 | 1000 | 99
0.25 | -24.5 | 4 | 1000 | 93
0.329027 | -11 | 5 | 2000 | 98.9
0.3461289 | -16 | 5 | 2000 | 98.8
0.4476644 | -12.5 | 5 | 500 | 98.2
0.4840668 | -15 | 5 | 500 | 98.5
0.5184105 | -16 | 5 | 500 | 98.7
0.5393517 | -17 | 5 | 500 | 98.4
0.5849517 | -19 | 5 | 500 | 98
0.6278836 | -20.5 | 5 | 500 | 97.8
0.5681934 | 1 | 2 | 1000 | 5
0.36 | -50.5 | 1.3 | 1000 | 12.4
0.31 | -33.6 | 2.1 | 1000 | 98.6
0.29 | -32.8 | 2.4 | 1000 | 98.8
0.28 | -21.7 | 6.1 | 1000 | 98.9
0.3885085 |  |  | 500 | 99
0.4131247 |  |  | 500 | 76
0.3737566 |  |  | 500 | 91
0.3065986 |  |  | 500 | 81
0.244 | -34.4 | 5 | 2000 | 98.7
0.246 | -52.6 | 5 | 2000 | 99
0.241 | -39.4 | 5 | 2000 | 98.7
0.283 | -69.1 | 5 | 2000 | 95.9
0.3862091 | -28 | 8 | 1000 | 85
0.3376641 | -68 | 8 | 1000 | 80
0.47 | -25 | 4 | 1000 | 99.2
0.475 | -30 | 4 | 1000 | 98.6
0.478 | -33 | 4 | 1000 | 98
0.48 | -38 | 4 | 1000 | 96.6
0.23 | -57 | 4 | 1000 | 98
0.24 | -30 | 4 | 1000 | 96
0.37 | -36 | 4 | 1000 | 94
0.58 | -45 | 4 | 1000 | 91
0.65 | -50 | 4 | 1000 | 82
0.366 |  | 6 | 1000 | 97.8
0.265 |  | 6 | 1000 | 99.4
0.246 |  | 6 | 1000 | 99.3
0.234 |  | 6 | 1000 | 99.3
0.212 |  | 6 | 1000 | 99.3
0.5092272 | -22 | 5 | 1000 | 94
0.5904535 | -37 | 5 | 1000 | 92
0.16 | -23 | 6 | 1000 | 99
0.17 | -34 | 6 | 1000 | 97
0.18 | -37 | 6 | 1000 | 96
0.2 | -41 | 6 | 1000 | 82
0.25 | -43 | 6 | 1000 | 28
0.439 | -2 | 5 | 2000 | 98.5
0.301955 | -14 | 6 | 1000 | 95
0.4267813 | -17 | 6 | 1000 | 94
0.4510699 | -36 | 5 | 2000 | 99.5
0.5428769 | -33 | 5 | 2000 | 97
0.4710889 |  | 5 | 1000 | 76
1.088785 |  | 5 | 1000 | 95
0.355 | 7 | 6.89 | 1000 | 83
0.19 | -25 | 6 | 1000 | 98
0.22 | -28 | 6 | 1000 | 96
0.24 | -35 | 6 | 1000 | 94
0.29 | -40 | 6 | 1000 | 91
0.56 | -22 | 6 | 1000 | 70
0.275 | -41.5 | 6 | 1000 | 98.5
0.262 | -43 | 6 | 1000 | 98.3
0.26 | -46.7 | 6 | 1000 | 97.8
0.261 | -48 | 6 | 1000 | 97.5
0.268 | -47 | 6 | 1000 | 96.8
0.3784644 | -5.7 | 4 | 2000 | 98.4
0.3784644 | -5.7 | 4 | 2000 | 96.1
0.3862091 | -7.2 | 4 | 2000 | 99.3
0.3862091 | -7.2 | 4 | 2000 | 98.5
0.3862091 | -67 | 5 | 1000 | 99
0.3862091 | -38 | 5 | 1000 | 98.5
0.4196377 | -50 | 5 | 1000 | 98.5
0.32 | -36.7 | 8 | 1000 | 98
0.47 | -38.2 | 8 | 1000 | 98.4
0.87 | -41.8 | 8 | 1000 | 96.1
1.05 | -45.6 | 8 | 1000 | 90.9
1.14 | -49.6 | 8 | 1000 | 83.9
0.22 | -20.8 | 10 | 1000 | 99.9
0.26 | -10.9 | 10 | 1000 | 99.9
0.275 | 27.8 | 10 | 1000 | 99.5
0.32 | 32.1 | 10 | 1000 | 97.8
0.24 | -25.5 | 10 | 1000 | 99.9
0.28 | -40.1 | 10 | 1000 | 98.1
0.3217 | -40 | 10 | 1000 | 98.8
0.3217 | -49.4 | 10 | 1000 | 98.5
0.3273 | -47 | 10 | 1000 | 97.8
0.336 | -45 | 10 | 1000 | 98.7
0.3647 | -43 | 10 | 1000 | 94.7
0.446 | -35 | 4.8 | 2000 | 99.4
0.557 | -37 | 4.8 | 2000 | 99.3
0.657 | -39 | 4.8 | 2000 | 99
0.54 | -58 | 6 | 1000 | 90
0.5 | 1 | 5 | 1500 | 84
0.52 | -4 | 5 | 1500 | 91
0.44 | 3 | 5 | 1500 | 82
0.6 | -20 | 5 | 1500 | 92
0.5 | 1 | 5 | 1500 | 84
0.52 | -4 | 5 | 1500 | 91
0.44 | 3 | 5 | 1500 | 82
0.6 | -20 | 5 | 1500 | 92
2.37 | -22 | 5 | 1000 | 11
1.85 | -41 | 5 | 1000 | 42
0.65 | -56 | 5 | 1000 | 91.5
1.9 | -45 | 5 | 1000 | 52
0.5 | -59 | 5 | 1000 | 93.91
0.3953427 | -30 | 6 | 2000 | 99.5
0.3010195 | -10 | 3.5 | 1000 | 95.8
0.297254 | -38 | 3.5 | 1000 | 98.4
0.71 | -12 | 6 | 1000 | 95
0.43 | -25 | 6 | 1000 | 98
0.8 | 17 | 10 | 1000 | 12
1.26 | -5 | 10 | 1000 | 14
1.74 | 5 | 10 | 1000 | 12
1.32 | 32 | 10 | 1000 | 13
0.5749433 | -32 | 2 | 1000 | 97
0.4578202 | -27 | 2 | 1000 | 98
1 | -52.18 | 5 | 1000 | 94.87
0.5334353 | -22 | 6 | 1000 | 83.1
0.5904535 | -30 | 6 | 1000 | 73.6
0.6433911 | -38 | 6 | 1000 | 50
0.6978814 | -50 | 6 | 1000 | 25
0.6484946 | -50 | 2 | 1000 | 83.4
0.7215577 | -55 | 2 | 1000 | 93.5
0.3900354 | 10 | 4 | 2000 | 68.9
0.48 | 15 | 8 | 2000 | 81.4
0.5141412 | 12 | 6 | 2000 | 80
0.48 | -39 | 6 | 2000 | 98.8
0.42 | 5 | 6 | 2000 | 87
0.38 | 10 | 6 | 2000 | 86
0.355 | 22 | 6 | 2000 | 87.5
0.32 | 28 | 6 | 2000 | 54.6
0.5794085 | 13 | 9 | 2000 | 71
0.5882577 | 16.5 | 9 | 2000 | 73
0.6067198 | 27 | 9 | 2000 | 76
0.6289269 | 36 | 9 | 2000 | 81
0.4677998 | -20 | 9 | 2000 | 90
0.4145791 | -24 | 9 | 2000 | 90
0.5539219 | 12 | 4 | 2000 | 80
0.6930692 |  | 4 | 2000 | 52.3
0.490453 |  | 4 | 2000 | 50.6
0.5238589 |  | 4 | 2000 | 46.8
0.4872682 |  | 4 | 2000 | 54
0.635675 |  | 4 | 2000 | 50.4
0.22 | -20.8 | 10 | 2000 | 99.9